## Sheet1
Cycle no. | Coulombic Efficiency (%)
| Ortho | Tri | Tetra
1 | 84.09924 | 87.80215 | 53.57904
2 | 95.61515 | 96.96668 | 78.81228
3 | 96.74522 | 97.53489 | 83.34475
4 | 97.09906 | 97.97648 | 85.94663
5 | 97.44353 | 98.28293 | 87.57122
6 | 97.68423 | 98.51758 | 87.68929
7 | 98.09656 | 98.58534 | 89.94434
8 | 97.85121 | 98.38228 | 93.43431
9 | 98.04696 | 98.41474 | 91.07005
10 | 98.10593 | 98.40521 | 91.15762
11 | 98.21642 | 98.39492 | 91.48571
12 | 98.3706 | 98.48603 | 91.26469
13 | 98.31548 | 98.50647 | 91.27575
14 | 98.50845 | 98.4798 | 90.94625
15 | 98.40465 | 98.44894 | 90.76247
16 | 98.27246 | 98.37946 | 90.31528
17 | 98.54509 | 98.33744 | 90.00393
18 | 98.58314 | 98.38587 | 89.19454
19 | 98.627 | 98.3848 | 88.82033
20 | 98.59058 | 98.36219 | 88.55403
21 | 98.56538 | 98.36732 | 88.74444
22 | 98.62023 | 98.38893 | 89.33241
23 | 98.70481 | 98.33249 | 89.78964
24 | 98.69122 | 98.38148 | 90.27933
25 | 98.18221 | 98.34274 | 90.52019
26 | 98.55501 | 98.35046 | 90.44365
27 | 98.53192 | 98.40882 | 90.66522
28 | 98.5496 | 98.3661 | 91.17094
29 | 98.4502 | 98.38845 | 91.37727
30 | 98.56914 | 98.30425 | 91.618
31 | 99.11138 | 98.36602 | 92.17564
32 | 98.72265 | 98.41533 | 91.84797
33 | 98.83016 | 98.41887 | 92.19393
34 | 98.82912 | 98.26113 | 92.53337
35 | 98.74677 | 98.73851 | 92.77146
36 | 98.71174 | 98.50124 | 93.1573
37 | 98.7328 | 98.5325 | 92.91378
38 | 98.94442 | 98.42008 | 93.02032
39 | 98.8703 | 98.51418 | 93.27506
40 | 98.86273 | 98.54871 | 93.44967
41 | 98.83544 | 98.55844 | 93.55065
42 | 98.91727 | 98.59509 | 93.60545
43 | 98.74762 | 98.62679 | 93.80429
44 | 98.85278 | 98.58583 | 93.77935
45 | 98.86883 | 98.55878 | 93.91494
46 | 99.04379 | 98.51936 | 93.93336
47 | 98.83598 | 98.57773 | 94.08339
48 | 98.95535 | 98.57175 | 94.45352
49 | 98.88518 | 98.60757 | 93.96195
50 | 98.87606 | 98.65079 | 94.15727
51 | 98.9829 | 98.71037 | 94.1981
52 | 98.77288 | 98.52717 | 94.34572
53 | 98.8511 | 98.61215 | 94.38257
54 | 98.87091 | 98.6341 | 94.36788
55 | 98.73286 | 98.65641 | 94.43027
56 | 98.90637 | 98.60937 | 94.4449
57 | 98.83094 | 98.6521 | 94.43374
58 | 99.03148 | 98.63035 | 94.55595
59 | 98.91779 | 98.70704 | 94.64301
60 | 98.882 | 98.62358 | 94.58133
61 | 98.92553 | 98.54845 | 94.70741
62 | 98.90864 | 98.60626 | 94.72632
63 | 99.01139 | 98.63626 | 95.02915
64 | 99.08319 | 98.66268 | 94.61165
65 | 98.93214 | 98.68221 | 94.79494
66 | 98.86715 | 98.72898 | 94.90294
67 | 98.93567 | 98.71257 | 94.95367
68 | 98.9398 | 98.79735 | 94.94899
69 | 98.95087 | 98.75529 | 95.03205
70 | 98.96607 | 98.69915 | 95.09205
71 | 99.02584 | 98.76421 | 95.07005
72 | 99.13869 | 98.79112 | 95.15247
73 | 99.25345 | 98.80635 | 95.15058
74 | 99.0727 | 98.84349 | 95.04958
75 | 98.96459 | 98.80482 | 95.18859
76 | 98.9823 | 98.82428 | 95.28661
77 | 99.04041 | 98.81611 | 95.42766
78 | 99.03382 | 98.85422 | 95.51098
79 | 99.03218 | 98.8864 | 95.30142
80 | 99.15658 | 98.87332 | 95.53895
81 | 99.33889 | 98.87025 | 95.52906
82 | 98.9631 | 98.90748 | 95.65778
83 | 99.08411 | 98.93432 | 95.81415
84 | 99.05379 | 98.93834 | 95.60756
85 | 99.12196 | 98.85469 | 95.71405
86 | 99.0151 | 98.88779 | 95.62971
87 | 99.05617 | 98.91439 | 95.65348
88 | 99.07129 | 98.96113 | 95.68459
89 | 99.09997 | 98.96454 | 95.72855
90 | 99.00908 | 98.73627 | 95.75659
91 | 99.02424 | 98.94806 | 95.8288
92 | 99.03098 | 99.30066 | 95.87135
93 | 99.08806 | 98.96866 | 95.83689
94 | 99.03908 | 98.86708 | 95.87588
95 | 99.05187 | 98.89913 | 95.94718
96 | 99.06731 | 98.89692 | 95.9808
97 | 99.0491 | 98.90244 | 95.9745
98 | 99.09496 | 99.05976 | 96.06923
99 | 99.25975 | 98.95751 | 96.10998
100 | 99.14898 | 98.99168 | 96.30988