## Sheet1
Tri MoVO
Cycle Index | Charge capacity (mAh g-1) | Discharge capacity (mAh g-1)
1 | 201.3031 | 218.40609
2 | 202.89231 | 219.55747
3 | 203.19928 | 219.25551
4 | 202.62981 | 217.7132
5 | 201.97868 | 216.36331
6 | 173.16873 | 184.63949
7 | 172.90281 | 179.79175
8 | 171.59531 | 177.75821
9 | 170.46397 | 176.48225
10 | 168.9586 | 174.56689
11 | 154.73437 | 161.05161
12 | 155.38507 | 158.53907
13 | 155.05699 | 157.80966
14 | 154.65918 | 157.22747
15 | 154.11915 | 156.63302
16 | 138.50714 | 143.24284
17 | 139.17521 | 140.88589
18 | 139.18077 | 140.62328
19 | 138.99535 | 140.30933
20 | 138.72432 | 139.97603
21 | 110.70343 | 116.6046
22 | 111.85224 | 113.03452
23 | 111.93846 | 112.88116
24 | 111.90294 | 112.76826
25 | 111.91009 | 112.68844
26 | 84.84712 | 90.79664
27 | 87.56633 | 88.48356
28 | 88.20674 | 88.81599
29 | 88.47602 | 88.99134
30 | 88.59155 | 89.02817
31 | 55.45643 | 60.65714
32 | 58.00427 | 59.8407
33 | 59.4856 | 60.42581
34 | 60.31204 | 61.01227
35 | 60.86781 | 61.31777
36 | 192.8426 | 205.66755
37 | 190.1767 | 201.58006
38 | 188.80152 | 199.89169
39 | 186.47228 | 196.96054
40 | 184.2277 | 194.65806