## Sheet1
Pristine Tri MoVO |  | Tri MoVO at -0.4 V |  | Tri MoVO at -1 V |  | Tri MoVO at -1.4 V |  | Tri MoVO at 0.3 V
2Theta (degree) | Intensity (a.u.) | 2Theta (degree) | Intensity (a.u.) | 2Theta (degree) | Intensity (a.u.) | 2Theta (degree) | Intensity (a.u.) | 2Theta (degree) | Intensity (a.u.)
8.0113 | 3763 | 8.0113 | 4389 | 8.0113 | 3945 | 8.0113 | 3801 | 8.0113 | 4134
8.0244 | 3757 | 8.0244 | 4234 | 8.0244 | 4017 | 8.0244 | 3926 | 8.0244 | 4176
8.0376 | 3720 | 8.0376 | 4310 | 8.0376 | 4110 | 8.0376 | 3722 | 8.0376 | 4206
8.0507 | 3764 | 8.0507 | 4315 | 8.0507 | 4029 | 8.0507 | 3796 | 8.0507 | 4296
8.0638 | 3713 | 8.0638 | 4347 | 8.0638 | 4151 | 8.0638 | 3832 | 8.0638 | 4371
8.077 | 3921 | 8.077 | 4370 | 8.077 | 4112 | 8.077 | 3684 | 8.077 | 4319
8.0901 | 3917 | 8.0901 | 4258 | 8.0901 | 4213 | 8.0901 | 3791 | 8.0901 | 4483
8.1032 | 3872 | 8.1032 | 4545 | 8.1032 | 4244 | 8.1032 | 3837 | 8.1032 | 4488
8.1163 | 3792 | 8.1163 | 4430 | 8.1163 | 4079 | 8.1163 | 3829 | 8.1163 | 4553
8.1295 | 3835 | 8.1295 | 4481 | 8.1295 | 4212 | 8.1295 | 3887 | 8.1295 | 4436
8.1426 | 3935 | 8.1426 | 4471 | 8.1426 | 4306 | 8.1426 | 3932 | 8.1426 | 4578
8.1557 | 4001 | 8.1557 | 4412 | 8.1557 | 4358 | 8.1557 | 3933 | 8.1557 | 4698
8.1689 | 4061 | 8.1689 | 4639 | 8.1689 | 4340 | 8.1689 | 4059 | 8.1689 | 4586
8.182 | 3900 | 8.182 | 4690 | 8.182 | 4436 | 8.182 | 4101 | 8.182 | 4558
8.1951 | 3990 | 8.1951 | 4593 | 8.1951 | 4553 | 8.1951 | 4245 | 8.1951 | 4603
8.2083 | 4130 | 8.2083 | 4499 | 8.2083 | 4632 | 8.2083 | 4235 | 8.2083 | 4718
8.2214 | 4117 | 8.2214 | 4754 | 8.2214 | 4722 | 8.2214 | 4243 | 8.2214 | 4601
8.2345 | 4047 | 8.2345 | 4894 | 8.2345 | 4692 | 8.2345 | 4388 | 8.2345 | 4724
8.2476 | 4059 | 8.2476 | 5004 | 8.2476 | 4839 | 8.2476 | 4635 | 8.2476 | 4671
8.2608 | 4114 | 8.2608 | 5183 | 8.2608 | 4976 | 8.2608 | 4640 | 8.2608 | 4747
8.2739 | 4240 | 8.2739 | 5214 | 8.2739 | 5148 | 8.2739 | 4983 | 8.2739 | 4956
8.287 | 4326 | 8.287 | 5399 | 8.287 | 5456 | 8.287 | 4920 | 8.287 | 5012
8.3002 | 4384 | 8.3002 | 5533 | 8.3002 | 5702 | 8.3002 | 5088 | 8.3002 | 5042
8.3133 | 4571 | 8.3133 | 5806 | 8.3133 | 5901 | 8.3133 | 5061 | 8.3133 | 5237
8.3264 | 4651 | 8.3264 | 5933 | 8.3264 | 6129 | 8.3264 | 5272 | 8.3264 | 5341
8.3396 | 4835 | 8.3396 | 6327 | 8.3396 | 6407 | 8.3396 | 5299 | 8.3396 | 5379
8.3527 | 4941 | 8.3527 | 6530 | 8.3527 | 6841 | 8.3527 | 5330 | 8.3527 | 5755
8.3658 | 5109 | 8.3658 | 7014 | 8.3658 | 7134 | 8.3658 | 5148 | 8.3658 | 5760
8.3789 | 5305 | 8.3789 | 7155 | 8.3789 | 7080 | 8.3789 | 5058 | 8.3789 | 6033
8.3921 | 5590 | 8.3921 | 7684 | 8.3921 | 7060 | 8.3921 | 4822 | 8.3921 | 6262
8.4052 | 5941 | 8.4052 | 8238 | 8.4052 | 7042 | 8.4052 | 4636 | 8.4052 | 6359
8.4183 | 6225 | 8.4183 | 8495 | 8.4183 | 6633 | 8.4183 | 4460 | 8.4183 | 6810
8.4315 | 6636 | 8.4315 | 8999 | 8.4315 | 6382 | 8.4315 | 4295 | 8.4315 | 6962
8.4446 | 7097 | 8.4446 | 9111 | 8.4446 | 6006 | 8.4446 | 4117 | 8.4446 | 7350
8.4577 | 7386 | 8.4577 | 8776 | 8.4577 | 5556 | 8.4577 | 3989 | 8.4577 | 7730
8.4709 | 7743 | 8.4709 | 8139 | 8.4709 | 5273 | 8.4709 | 3830 | 8.4709 | 8204
8.484 | 8167 | 8.484 | 7640 | 8.484 | 4821 | 8.484 | 3744 | 8.484 | 8663
8.4971 | 8577 | 8.4971 | 7020 | 8.4971 | 4569 | 8.4971 | 3724 | 8.4971 | 8998
8.5103 | 8257 | 8.5103 | 6336 | 8.5103 | 4461 | 8.5103 | 3623 | 8.5103 | 9194
8.5234 | 8268 | 8.5234 | 5994 | 8.5234 | 4291 | 8.5234 | 3522 | 8.5234 | 8971
8.5365 | 7592 | 8.5365 | 5327 | 8.5365 | 4158 | 8.5365 | 3515 | 8.5365 | 8854
8.5496 | 6741 | 8.5496 | 5204 | 8.5496 | 4021 | 8.5496 | 3464 | 8.5496 | 8342
8.5628 | 6144 | 8.5628 | 4970 | 8.5628 | 3962 | 8.5628 | 3374 | 8.5628 | 7414
8.5759 | 5808 | 8.5759 | 4741 | 8.5759 | 3838 | 8.5759 | 3457 | 8.5759 | 6587
8.589 | 5210 | 8.589 | 4546 | 8.589 | 3787 | 8.589 | 3354 | 8.589 | 6073
8.6022 | 4859 | 8.6022 | 4226 | 8.6022 | 3588 | 8.6022 | 3399 | 8.6022 | 5583
8.6153 | 4576 | 8.6153 | 4439 | 8.6153 | 3653 | 8.6153 | 3332 | 8.6153 | 5145
8.6284 | 4323 | 8.6284 | 4206 | 8.6284 | 3488 | 8.6284 | 3518 | 8.6284 | 4935
8.6416 | 4158 | 8.6416 | 4079 | 8.6416 | 3599 | 8.6416 | 3422 | 8.6416 | 4671
8.6547 | 3940 | 8.6547 | 3914 | 8.6547 | 3607 | 8.6547 | 3290 | 8.6547 | 4368
8.6678 | 3813 | 8.6678 | 3964 | 8.6678 | 3393 | 8.6678 | 3379 | 8.6678 | 4333
8.6809 | 3774 | 8.6809 | 3873 | 8.6809 | 3577 | 8.6809 | 3239 | 8.6809 | 4263
8.6941 | 3687 | 8.6941 | 3823 | 8.6941 | 3470 | 8.6941 | 3381 | 8.6941 | 4082
8.7072 | 3581 | 8.7072 | 3864 | 8.7072 | 3413 | 8.7072 | 3268 | 8.7072 | 3935
8.7203 | 3623 | 8.7203 | 3756 | 8.7203 | 3447 | 8.7203 | 3348 | 8.7203 | 4071
8.7335 | 3490 | 8.7335 | 3921 | 8.7335 | 3398 | 8.7335 | 3203 | 8.7335 | 3959
8.7466 | 3508 | 8.7466 | 3753 | 8.7466 | 3422 | 8.7466 | 3339 | 8.7466 | 3873
8.7597 | 3472 | 8.7597 | 3741 | 8.7597 | 3460 | 8.7597 | 3291 | 8.7597 | 3889
8.7729 | 3440 | 8.7729 | 3654 | 8.7729 | 3462 | 8.7729 | 3210 | 8.7729 | 3887
8.786 | 3439 | 8.786 | 3725 | 8.786 | 3389 | 8.786 | 3311 | 8.786 | 3831
8.7991 | 3306 | 8.7991 | 3611 | 8.7991 | 3370 | 8.7991 | 3223 | 8.7991 | 3791
8.8122 | 3326 | 8.8122 | 3668 | 8.8122 | 3390 | 8.8122 | 3270 | 8.8122 | 3746
8.8254 | 3384 | 8.8254 | 3672 | 8.8254 | 3400 | 8.8254 | 3274 | 8.8254 | 3661
8.8385 | 3354 | 8.8385 | 3729 | 8.8385 | 3377 | 8.8385 | 3316 | 8.8385 | 3688
8.8516 | 3371 | 8.8516 | 3542 | 8.8516 | 3309 | 8.8516 | 3335 | 8.8516 | 3701
8.8648 | 3322 | 8.8648 | 3592 | 8.8648 | 3320 | 8.8648 | 3231 | 8.8648 | 3629
8.8779 | 3343 | 8.8779 | 3715 | 8.8779 | 3383 | 8.8779 | 3282 | 8.8779 | 3672
8.891 | 3257 | 8.891 | 3577 | 8.891 | 3349 | 8.891 | 3295 | 8.891 | 3688
8.9042 | 3202 | 8.9042 | 3549 | 8.9042 | 3332 | 8.9042 | 3184 | 8.9042 | 3706
8.9173 | 3254 | 8.9173 | 3599 | 8.9173 | 3394 | 8.9173 | 3252 | 8.9173 | 3664
8.9304 | 3214 | 8.9304 | 3569 | 8.9304 | 3364 | 8.9304 | 3229 | 8.9304 | 3610
8.9436 | 3305 | 8.9436 | 3624 | 8.9436 | 3297 | 8.9436 | 3347 | 8.9436 | 3684
8.9567 | 3270 | 8.9567 | 3618 | 8.9567 | 3213 | 8.9567 | 3223 | 8.9567 | 3612
8.9698 | 3319 | 8.9698 | 3612 | 8.9698 | 3382 | 8.9698 | 3299 | 8.9698 | 3613
8.9829 | 3250 | 8.9829 | 3662 | 8.9829 | 3309 | 8.9829 | 3278 | 8.9829 | 3601
8.9961 | 3216 | 8.9961 | 3752 | 8.9961 | 3317 | 8.9961 | 3326 | 8.9961 | 3481
9.0092 | 3319 | 9.0092 | 3593 | 9.0092 | 3313 | 9.0092 | 3211 | 9.0092 | 3581