## Sheet1
Pristine Tri MoVO |  | Tri MoVO at -0.4 V |  | Tri MoVO at -1 V |  | Tri MoVO at -1.4 V |  | Tri MoVO at 0.3 V
2Theta (degree) | Intensity (a.u.) | 2Theta (degree) | Intensity (a.u.) | 2Theta (degree) | Intensity (a.u.) | 2Theta (degree) | Intensity (a.u.) | 2Theta (degree) | Intensity (a.u.)
30.8055 | 1888 | 30.8055 | 2099 | 30.8055 | 1881 | 30.8055 | 1984 | 30.8055 | 2399
30.8186 | 1919 | 30.8186 | 2043 | 30.8186 | 1856 | 30.8186 | 1936 | 30.8186 | 2323
30.8317 | 2030 | 30.8317 | 2004 | 30.8317 | 1872 | 30.8317 | 2049 | 30.8317 | 2343
30.8449 | 1894 | 30.8449 | 1948 | 30.8449 | 1835 | 30.8449 | 2026 | 30.8449 | 2285
30.858 | 1815 | 30.858 | 2007 | 30.858 | 1781 | 30.858 | 2000 | 30.858 | 2385
30.8711 | 1906 | 30.8711 | 2022 | 30.8711 | 1839 | 30.8711 | 2026 | 30.8711 | 2261
30.8843 | 1922 | 30.8843 | 1962 | 30.8843 | 1876 | 30.8843 | 1838 | 30.8843 | 2360
30.8974 | 1920 | 30.8974 | 1949 | 30.8974 | 1762 | 30.8974 | 1977 | 30.8974 | 2268
30.9105 | 1877 | 30.9105 | 1979 | 30.9105 | 1833 | 30.9105 | 2021 | 30.9105 | 2167
30.9236 | 1889 | 30.9236 | 1968 | 30.9236 | 1846 | 30.9236 | 2123 | 30.9236 | 2199
30.9368 | 1869 | 30.9368 | 1961 | 30.9368 | 1828 | 30.9368 | 2042 | 30.9368 | 2157
30.9499 | 1893 | 30.9499 | 1904 | 30.9499 | 1854 | 30.9499 | 2058 | 30.9499 | 2259
30.963 | 1846 | 30.963 | 1969 | 30.963 | 1888 | 30.963 | 1938 | 30.963 | 2215
30.9762 | 1752 | 30.9762 | 1917 | 30.9762 | 1868 | 30.9762 | 2120 | 30.9762 | 2197
30.9893 | 1727 | 30.9893 | 1961 | 30.9893 | 1902 | 30.9893 | 2105 | 30.9893 | 2158
31.0024 | 1745 | 31.0024 | 1870 | 31.0024 | 1937 | 31.0024 | 2134 | 31.0024 | 2096
31.0156 | 1737 | 31.0156 | 1839 | 31.0156 | 1904 | 31.0156 | 2164 | 31.0156 | 2070
31.0287 | 1746 | 31.0287 | 1891 | 31.0287 | 1849 | 31.0287 | 2118 | 31.0287 | 2062
31.0418 | 1715 | 31.0418 | 1932 | 31.0418 | 1813 | 31.0418 | 2195 | 31.0418 | 2059
31.0549 | 1779 | 31.0549 | 1910 | 31.0549 | 1952 | 31.0549 | 2157 | 31.0549 | 2034
31.0681 | 1748 | 31.0681 | 1903 | 31.0681 | 1945 | 31.0681 | 2271 | 31.0681 | 2055
31.0812 | 1670 | 31.0812 | 1934 | 31.0812 | 1957 | 31.0812 | 2321 | 31.0812 | 1953
31.0943 | 1736 | 31.0943 | 1943 | 31.0943 | 1971 | 31.0943 | 2307 | 31.0943 | 1984
31.1075 | 1642 | 31.1075 | 1882 | 31.1075 | 1923 | 31.1075 | 2297 | 31.1075 | 2039
31.1206 | 1739 | 31.1206 | 1904 | 31.1206 | 2031 | 31.1206 | 2366 | 31.1206 | 2023
31.1337 | 1617 | 31.1337 | 1907 | 31.1337 | 2009 | 31.1337 | 2353 | 31.1337 | 1963
31.1469 | 1618 | 31.1469 | 1936 | 31.1469 | 1975 | 31.1469 | 2603 | 31.1469 | 2004
31.16 | 1631 | 31.16 | 1883 | 31.16 | 2071 | 31.16 | 2582 | 31.16 | 1976
31.1731 | 1591 | 31.1731 | 1862 | 31.1731 | 2064 | 31.1731 | 2587 | 31.1731 | 2021
31.1863 | 1586 | 31.1863 | 1809 | 31.1863 | 2119 | 31.1863 | 2730 | 31.1863 | 1989
31.1994 | 1649 | 31.1994 | 1921 | 31.1994 | 2166 | 31.1994 | 2835 | 31.1994 | 1983
31.2125 | 1678 | 31.2125 | 1952 | 31.2125 | 2189 | 31.2125 | 2907 | 31.2125 | 1947
31.2256 | 1653 | 31.2256 | 1918 | 31.2256 | 2250 | 31.2256 | 2891 | 31.2256 | 1873
31.2388 | 1629 | 31.2388 | 1981 | 31.2388 | 2287 | 31.2388 | 2969 | 31.2388 | 1916
31.2519 | 1592 | 31.2519 | 1959 | 31.2519 | 2428 | 31.2519 | 3044 | 31.2519 | 2006
31.265 | 1666 | 31.265 | 1868 | 31.265 | 2397 | 31.265 | 3120 | 31.265 | 1982
31.2782 | 1667 | 31.2782 | 1999 | 31.2782 | 2392 | 31.2782 | 3113 | 31.2782 | 2012
31.2913 | 1590 | 31.2913 | 1958 | 31.2913 | 2617 | 31.2913 | 3276 | 31.2913 | 1954
31.3044 | 1658 | 31.3044 | 2000 | 31.3044 | 2573 | 31.3044 | 3188 | 31.3044 | 1958
31.3176 | 1555 | 31.3176 | 2057 | 31.3176 | 2603 | 31.3176 | 3352 | 31.3176 | 1944
31.3307 | 1631 | 31.3307 | 2014 | 31.3307 | 2831 | 31.3307 | 3225 | 31.3307 | 1943
31.3438 | 1664 | 31.3438 | 2094 | 31.3438 | 2823 | 31.3438 | 3199 | 31.3438 | 2009
31.3569 | 1657 | 31.3569 | 2051 | 31.3569 | 2872 | 31.3569 | 3155 | 31.3569 | 1995
31.3701 | 1647 | 31.3701 | 2011 | 31.3701 | 3082 | 31.3701 | 3007 | 31.3701 | 1990
31.3832 | 1634 | 31.3832 | 2097 | 31.3832 | 3029 | 31.3832 | 3036 | 31.3832 | 2047
31.3963 | 1636 | 31.3963 | 2001 | 31.3963 | 3009 | 31.3963 | 2891 | 31.3963 | 1959
31.4095 | 1684 | 31.4095 | 2115 | 31.4095 | 2991 | 31.4095 | 2789 | 31.4095 | 1987
31.4226 | 1591 | 31.4226 | 2208 | 31.4226 | 3003 | 31.4226 | 2829 | 31.4226 | 1938
31.4357 | 1645 | 31.4357 | 2097 | 31.4357 | 2976 | 31.4357 | 2682 | 31.4357 | 2094
31.4489 | 1663 | 31.4489 | 2175 | 31.4489 | 3010 | 31.4489 | 2688 | 31.4489 | 2009
31.462 | 1636 | 31.462 | 2216 | 31.462 | 2976 | 31.462 | 2681 | 31.462 | 2035
31.4751 | 1625 | 31.4751 | 2355 | 31.4751 | 3013 | 31.4751 | 2442 | 31.4751 | 2074
31.4882 | 1690 | 31.4882 | 2377 | 31.4882 | 2975 | 31.4882 | 2496 | 31.4882 | 2046
31.5014 | 1681 | 31.5014 | 2342 | 31.5014 | 2872 | 31.5014 | 2399 | 31.5014 | 1994
31.5145 | 1739 | 31.5145 | 2330 | 31.5145 | 2913 | 31.5145 | 2233 | 31.5145 | 2055
31.5276 | 1698 | 31.5276 | 2471 | 31.5276 | 2860 | 31.5276 | 2225 | 31.5276 | 2014
31.5408 | 1711 | 31.5408 | 2401 | 31.5408 | 2869 | 31.5408 | 2209 | 31.5408 | 2071
31.5539 | 1837 | 31.5539 | 2592 | 31.5539 | 2737 | 31.5539 | 2190 | 31.5539 | 2099
31.567 | 1742 | 31.567 | 2543 | 31.567 | 2739 | 31.567 | 2113 | 31.567 | 2205
31.5802 | 1868 | 31.5802 | 2630 | 31.5802 | 2810 | 31.5802 | 2230 | 31.5802 | 2147
31.5933 | 1834 | 31.5933 | 2696 | 31.5933 | 2676 | 31.5933 | 2079 | 31.5933 | 2185
31.6064 | 1870 | 31.6064 | 2824 | 31.6064 | 2572 | 31.6064 | 2090 | 31.6064 | 2248
31.6196 | 1919 | 31.6196 | 2940 | 31.6196 | 2651 | 31.6196 | 1974 | 31.6196 | 2220
31.6327 | 1874 | 31.6327 | 3174 | 31.6327 | 2562 | 31.6327 | 2052 | 31.6327 | 2269
31.6458 | 1942 | 31.6458 | 3182 | 31.6458 | 2509 | 31.6458 | 1989 | 31.6458 | 2330
31.6589 | 1983 | 31.6589 | 3390 | 31.6589 | 2624 | 31.6589 | 1957 | 31.6589 | 2424
31.6721 | 2061 | 31.6721 | 3629 | 31.6721 | 2467 | 31.6721 | 1955 | 31.6721 | 2495
31.6852 | 1997 | 31.6852 | 3853 | 31.6852 | 2507 | 31.6852 | 1961 | 31.6852 | 2455
31.6983 | 1981 | 31.6983 | 3925 | 31.6983 | 2342 | 31.6983 | 1892 | 31.6983 | 2410
31.7115 | 1968 | 31.7115 | 4014 | 31.7115 | 2340 | 31.7115 | 1928 | 31.7115 | 2461
31.7246 | 1925 | 31.7246 | 4270 | 31.7246 | 2295 | 31.7246 | 1876 | 31.7246 | 2438
31.7377 | 1997 | 31.7377 | 4205 | 31.7377 | 2296 | 31.7377 | 1829 | 31.7377 | 2388
31.7509 | 1984 | 31.7509 | 4345 | 31.7509 | 2223 | 31.7509 | 1810 | 31.7509 | 2467
31.764 | 1992 | 31.764 | 4181 | 31.764 | 2117 | 31.764 | 1912 | 31.764 | 2540
31.7771 | 2016 | 31.7771 | 4281 | 31.7771 | 2081 | 31.7771 | 1824 | 31.7771 | 2603
31.7902 | 2109 | 31.7902 | 3922 | 31.7902 | 2063 | 31.7902 | 1766 | 31.7902 | 2615
31.8034 | 2037 | 31.8034 | 3849 | 31.8034 | 2053 | 31.8034 | 1798 | 31.8034 | 2796
31.8165 | 2102 | 31.8165 | 3585 | 31.8165 | 1959 | 31.8165 | 1815 | 31.8165 | 2880
31.8296 | 2209 | 31.8296 | 3466 | 31.8296 | 1906 | 31.8296 | 1714 | 31.8296 | 3166
31.8428 | 2222 | 31.8428 | 3289 | 31.8428 | 1806 | 31.8428 | 1793 | 31.8428 | 3094
31.8559 | 2328 | 31.8559 | 3260 | 31.8559 | 1846 | 31.8559 | 1740 | 31.8559 | 3376
31.869 | 2389 | 31.869 | 3076 | 31.869 | 1740 | 31.869 | 1771 | 31.869 | 3465
31.8822 | 2495 | 31.8822 | 2800 | 31.8822 | 1823 | 31.8822 | 1730 | 31.8822 | 3748
31.8953 | 2674 | 31.8953 | 2723 | 31.8953 | 1907 | 31.8953 | 1752 | 31.8953 | 4034
31.9084 | 2855 | 31.9084 | 2527 | 31.9084 | 1765 | 31.9084 | 1721 | 31.9084 | 4373
31.9215 | 3085 | 31.9215 | 2419 | 31.9215 | 1755 | 31.9215 | 1685 | 31.9215 | 4570
31.9347 | 3162 | 31.9347 | 2334 | 31.9347 | 1809 | 31.9347 | 1707 | 31.9347 | 4608
31.9478 | 3471 | 31.9478 | 2246 | 31.9478 | 1670 | 31.9478 | 1702 | 31.9478 | 4839
31.9609 | 3566 | 31.9609 | 2201 | 31.9609 | 1655 | 31.9609 | 1604 | 31.9609 | 4782
31.9741 | 3671 | 31.9741 | 2162 | 31.9741 | 1749 | 31.9741 | 1647 | 31.9741 | 4670
31.9872 | 3755 | 31.9872 | 2076 | 31.9872 | 1641 | 31.9872 | 1661 | 31.9872 | 4407
32.0003 | 3768 | 32.0003 | 1995 | 32.0003 | 1678 | 32.0003 | 1731 | 32.0003 | 4359
32.0135 | 3880 | 32.0135 | 1943 | 32.0135 | 1616 | 32.0135 | 1599 | 32.0135 | 4049
32.0266 | 3658 | 32.0266 | 1958 | 32.0266 | 1563 | 32.0266 | 1601 | 32.0266 | 3866
32.0397 | 3497 | 32.0397 | 1830 | 32.0397 | 1627 | 32.0397 | 1653 | 32.0397 | 3709
32.0528 | 3294 | 32.0528 | 1920 | 32.0528 | 1509 | 32.0528 | 1590 | 32.0528 | 3336
32.066 | 3164 | 32.066 | 1953 | 32.066 | 1567 | 32.066 | 1629 | 32.066 | 3220
32.0791 | 2976 | 32.0791 | 1821 | 32.0791 | 1564 | 32.0791 | 1643 | 32.0791 | 2913
32.0922 | 2862 | 32.0922 | 1754 | 32.0922 | 1618 | 32.0922 | 1703 | 32.0922 | 2699
32.1054 | 2677 | 32.1054 | 1728 | 32.1054 | 1619 | 32.1054 | 1598 | 32.1054 | 2617
32.1185 | 2493 | 32.1185 | 1739 | 32.1185 | 1563 | 32.1185 | 1604 | 32.1185 | 2482
32.1316 | 2353 | 32.1316 | 1623 | 32.1316 | 1574 | 32.1316 | 1601 | 32.1316 | 2205
32.1448 | 2164 | 32.1448 | 1721 | 32.1448 | 1521 | 32.1448 | 1575 | 32.1448 | 2262
32.1579 | 2084 | 32.1579 | 1643 | 32.1579 | 1554 | 32.1579 | 1587 | 32.1579 | 2219
32.171 | 1997 | 32.171 | 1705 | 32.171 | 1488 | 32.171 | 1526 | 32.171 | 2077
32.1842 | 1924 | 32.1842 | 1704 | 32.1842 | 1522 | 32.1842 | 1570 | 32.1842 | 2068
32.1973 | 1858 | 32.1973 | 1620 | 32.1973 | 1529 | 32.1973 | 1560 | 32.1973 | 1987
32.2104 | 1771 | 32.2104 | 1593 | 32.2104 | 1573 | 32.2104 | 1562 | 32.2104 | 1978
32.2235 | 1636 | 32.2235 | 1671 | 32.2235 | 1536 | 32.2235 | 1572 | 32.2235 | 1906
32.2367 | 1670 | 32.2367 | 1644 | 32.2367 | 1512 | 32.2367 | 1578 | 32.2367 | 1941
32.2498 | 1679 | 32.2498 | 1584 | 32.2498 | 1555 | 32.2498 | 1657 | 32.2498 | 1828
32.2629 | 1650 | 32.2629 | 1621 | 32.2629 | 1497 | 32.2629 | 1604 | 32.2629 | 1905
32.2761 | 1619 | 32.2761 | 1629 | 32.2761 | 1566 | 32.2761 | 1652 | 32.2761 | 1789
32.2892 | 1604 | 32.2892 | 1597 | 32.2892 | 1502 | 32.2892 | 1599 | 32.2892 | 1869
32.3023 | 1463 | 32.3023 | 1571 | 32.3023 | 1421 | 32.3023 | 1587 | 32.3023 | 1812
32.3155 | 1512 | 32.3155 | 1515 | 32.3155 | 1457 | 32.3155 | 1631 | 32.3155 | 1760
32.3286 | 1449 | 32.3286 | 1610 | 32.3286 | 1456 | 32.3286 | 1596 | 32.3286 | 1684
32.3417 | 1429 | 32.3417 | 1555 | 32.3417 | 1549 | 32.3417 | 1570 | 32.3417 | 1724
32.3548 | 1491 | 32.3548 | 1509 | 32.3548 | 1456 | 32.3548 | 1579 | 32.3548 | 1743
32.368 | 1469 | 32.368 | 1564 | 32.368 | 1493 | 32.368 | 1573 | 32.368 | 1693
32.3811 | 1575 | 32.3811 | 1556 | 32.3811 | 1439 | 32.3811 | 1551 | 32.3811 | 1614
32.3942 | 1434 | 32.3942 | 1576 | 32.3942 | 1501 | 32.3942 | 1495 | 32.3942 | 1648
32.4074 | 1429 | 32.4074 | 1539 | 32.4074 | 1522 | 32.4074 | 1547 | 32.4074 | 1603
32.4205 | 1512 | 32.4205 | 1649 | 32.4205 | 1533 | 32.4205 | 1518 | 32.4205 | 1604
32.4336 | 1420 | 32.4336 | 1633 | 32.4336 | 1443 | 32.4336 | 1575 | 32.4336 | 1626
32.4468 | 1402 | 32.4468 | 1471 | 32.4468 | 1552 | 32.4468 | 1489 | 32.4468 | 1629
32.4599 | 1323 | 32.4599 | 1549 | 32.4599 | 1522 | 32.4599 | 1496 | 32.4599 | 1648
32.473 | 1369 | 32.473 | 1538 | 32.473 | 1508 | 32.473 | 1510 | 32.473 | 1670
32.4861 | 1363 | 32.4861 | 1486 | 32.4861 | 1524 | 32.4861 | 1618 | 32.4861 | 1650
32.4993 | 1360 | 32.4993 | 1510 | 32.4993 | 1539 | 32.4993 | 1567 | 32.4993 | 1663
32.5124 | 1372 | 32.5124 | 1522 | 32.5124 | 1521 | 32.5124 | 1470 | 32.5124 | 1606
32.5255 | 1380 | 32.5255 | 1554 | 32.5255 | 1462 | 32.5255 | 1491 | 32.5255 | 1613
32.5387 | 1353 | 32.5387 | 1446 | 32.5387 | 1458 | 32.5387 | 1521 | 32.5387 | 1594
32.5518 | 1430 | 32.5518 | 1540 | 32.5518 | 1490 | 32.5518 | 1526 | 32.5518 | 1598
32.5649 | 1295 | 32.5649 | 1603 | 32.5649 | 1401 | 32.5649 | 1526 | 32.5649 | 1557
32.5781 | 1319 | 32.5781 | 1534 | 32.5781 | 1489 | 32.5781 | 1523 | 32.5781 | 1533
32.5912 | 1359 | 32.5912 | 1585 | 32.5912 | 1463 | 32.5912 | 1493 | 32.5912 | 1583
32.6043 | 1297 | 32.6043 | 1475 | 32.6043 | 1481 | 32.6043 | 1491 | 32.6043 | 1510
32.6175 | 1305 | 32.6175 | 1488 | 32.6175 | 1443 | 32.6175 | 1521 | 32.6175 | 1589
32.6306 | 1289 | 32.6306 | 1580 | 32.6306 | 1429 | 32.6306 | 1574 | 32.6306 | 1539
32.6437 | 1316 | 32.6437 | 1599 | 32.6437 | 1505 | 32.6437 | 1517 | 32.6437 | 1534
32.6568 | 1378 | 32.6568 | 1528 | 32.6568 | 1497 | 32.6568 | 1505 | 32.6568 | 1657
32.67 | 1361 | 32.67 | 1571 | 32.67 | 1426 | 32.67 | 1491 | 32.67 | 1541
32.6831 | 1361 | 32.6831 | 1522 | 32.6831 | 1499 | 32.6831 | 1517 | 32.6831 | 1560
32.6962 | 1322 | 32.6962 | 1549 | 32.6962 | 1478 | 32.6962 | 1547 | 32.6962 | 1534
32.7094 | 1310 | 32.7094 | 1480 | 32.7094 | 1495 | 32.7094 | 1511 | 32.7094 | 1544
32.7225 | 1270 | 32.7225 | 1558 | 32.7225 | 1461 | 32.7225 | 1575 | 32.7225 | 1559
32.7356 | 1286 | 32.7356 | 1436 | 32.7356 | 1469 | 32.7356 | 1485 | 32.7356 | 1515
32.7488 | 1319 | 32.7488 | 1495 | 32.7488 | 1458 | 32.7488 | 1517 | 32.7488 | 1513
32.7619 | 1311 | 32.7619 | 1439 | 32.7619 | 1464 | 32.7619 | 1451 | 32.7619 | 1557
32.775 | 1353 | 32.775 | 1458 | 32.775 | 1433 | 32.775 | 1557 | 32.775 | 1567
32.7881 | 1266 | 32.7881 | 1521 | 32.7881 | 1469 | 32.7881 | 1527 | 32.7881 | 1526
32.8013 | 1244 | 32.8013 | 1368 | 32.8013 | 1466 | 32.8013 | 1450 | 32.8013 | 1502
32.8144 | 1280 | 32.8144 | 1502 | 32.8144 | 1331 | 32.8144 | 1512 | 32.8144 | 1581
32.8275 | 1269 | 32.8275 | 1520 | 32.8275 | 1402 | 32.8275 | 1485 | 32.8275 | 1531
32.8407 | 1308 | 32.8407 | 1440 | 32.8407 | 1494 | 32.8407 | 1496 | 32.8407 | 1544
32.8538 | 1310 | 32.8538 | 1455 | 32.8538 | 1463 | 32.8538 | 1605 | 32.8538 | 1493
32.8669 | 1236 | 32.8669 | 1428 | 32.8669 | 1470 | 32.8669 | 1518 | 32.8669 | 1573
32.8801 | 1267 | 32.8801 | 1402 | 32.8801 | 1406 | 32.8801 | 1496 | 32.8801 | 1551
32.8932 | 1319 | 32.8932 | 1472 | 32.8932 | 1447 | 32.8932 | 1534 | 32.8932 | 1512
32.9063 | 1368 | 32.9063 | 1415 | 32.9063 | 1451 | 32.9063 | 1518 | 32.9063 | 1471
32.9194 | 1334 | 32.9194 | 1517 | 32.9194 | 1478 | 32.9194 | 1647 | 32.9194 | 1618
32.9326 | 1280 | 32.9326 | 1442 | 32.9326 | 1380 | 32.9326 | 1585 | 32.9326 | 1497
32.9457 | 1310 | 32.9457 | 1463 | 32.9457 | 1485 | 32.9457 | 1575 | 32.9457 | 1484
32.9588 | 1244 | 32.9588 | 1578 | 32.9588 | 1498 | 32.9588 | 1613 | 32.9588 | 1470
32.972 | 1264 | 32.972 | 1377 | 32.972 | 1462 | 32.972 | 1554 | 32.972 | 1571
32.9851 | 1245 | 32.9851 | 1471 | 32.9851 | 1434 | 32.9851 | 1694 | 32.9851 | 1397
32.9982 | 1230 | 32.9982 | 1420 | 32.9982 | 1500 | 32.9982 | 1701 | 32.9982 | 1487
33.0114 | 1266 | 33.0114 | 1408 | 33.0114 | 1547 | 33.0114 | 1796 | 33.0114 | 1448
33.0245 | 1281 | 33.0245 | 1413 | 33.0245 | 1449 | 33.0245 | 1648 | 33.0245 | 1566
33.0376 | 1238 | 33.0376 | 1483 | 33.0376 | 1474 | 33.0376 | 1686 | 33.0376 | 1480
33.0508 | 1225 | 33.0508 | 1490 | 33.0508 | 1521 | 33.0508 | 1756 | 33.0508 | 1477
33.0639 | 1213 | 33.0639 | 1406 | 33.0639 | 1608 | 33.0639 | 1741 | 33.0639 | 1460
33.077 | 1245 | 33.077 | 1420 | 33.077 | 1560 | 33.077 | 1768 | 33.077 | 1450
33.0901 | 1161 | 33.0901 | 1449 | 33.0901 | 1608 | 33.0901 | 1815 | 33.0901 | 1504
33.1033 | 1320 | 33.1033 | 1373 | 33.1033 | 1607 | 33.1033 | 1964 | 33.1033 | 1484
33.1164 | 1278 | 33.1164 | 1431 | 33.1164 | 1665 | 33.1164 | 1852 | 33.1164 | 1440
33.1295 | 1222 | 33.1295 | 1407 | 33.1295 | 1715 | 33.1295 | 1861 | 33.1295 | 1411
33.1427 | 1182 | 33.1427 | 1410 | 33.1427 | 1712 | 33.1427 | 1837 | 33.1427 | 1479
33.1558 | 1231 | 33.1558 | 1362 | 33.1558 | 1622 | 33.1558 | 1817 | 33.1558 | 1407
33.1689 | 1232 | 33.1689 | 1347 | 33.1689 | 1749 | 33.1689 | 1778 | 33.1689 | 1477
33.1821 | 1232 | 33.1821 | 1412 | 33.1821 | 1788 | 33.1821 | 1787 | 33.1821 | 1469
33.1952 | 1235 | 33.1952 | 1463 | 33.1952 | 1754 | 33.1952 | 1827 | 33.1952 | 1415
33.2083 | 1186 | 33.2083 | 1388 | 33.2083 | 1756 | 33.2083 | 1806 | 33.2083 | 1511
33.2214 | 1165 | 33.2214 | 1440 | 33.2214 | 1716 | 33.2214 | 1728 | 33.2214 | 1384
33.2346 | 1242 | 33.2346 | 1515 | 33.2346 | 1744 | 33.2346 | 1759 | 33.2346 | 1471
33.2477 | 1231 | 33.2477 | 1381 | 33.2477 | 1726 | 33.2477 | 1716 | 33.2477 | 1533
33.2608 | 1273 | 33.2608 | 1410 | 33.2608 | 1799 | 33.2608 | 1729 | 33.2608 | 1430
33.274 | 1270 | 33.274 | 1438 | 33.274 | 1815 | 33.274 | 1745 | 33.274 | 1378
33.2871 | 1293 | 33.2871 | 1457 | 33.2871 | 1739 | 33.2871 | 1659 | 33.2871 | 1472
33.3002 | 1269 | 33.3002 | 1354 | 33.3002 | 1759 | 33.3002 | 1693 | 33.3002 | 1447
33.3134 | 1194 | 33.3134 | 1387 | 33.3134 | 1794 | 33.3134 | 1612 | 33.3134 | 1450
33.3265 | 1233 | 33.3265 | 1398 | 33.3265 | 1737 | 33.3265 | 1574 | 33.3265 | 1433
33.3396 | 1349 | 33.3396 | 1449 | 33.3396 | 1776 | 33.3396 | 1591 | 33.3396 | 1400
33.3527 | 1257 | 33.3527 | 1472 | 33.3527 | 1658 | 33.3527 | 1601 | 33.3527 | 1483
33.3659 | 1214 | 33.3659 | 1371 | 33.3659 | 1702 | 33.3659 | 1612 | 33.3659 | 1366
33.379 | 1218 | 33.379 | 1561 | 33.379 | 1594 | 33.379 | 1504 | 33.379 | 1391
33.3921 | 1187 | 33.3921 | 1532 | 33.3921 | 1679 | 33.3921 | 1555 | 33.3921 | 1390
33.4053 | 1156 | 33.4053 | 1481 | 33.4053 | 1580 | 33.4053 | 1515 | 33.4053 | 1425
33.4184 | 1249 | 33.4184 | 1535 | 33.4184 | 1725 | 33.4184 | 1516 | 33.4184 | 1425
33.4315 | 1225 | 33.4315 | 1540 | 33.4315 | 1604 | 33.4315 | 1528 | 33.4315 | 1402
33.4447 | 1179 | 33.4447 | 1518 | 33.4447 | 1601 | 33.4447 | 1544 | 33.4447 | 1422
33.4578 | 1221 | 33.4578 | 1697 | 33.4578 | 1566 | 33.4578 | 1574 | 33.4578 | 1375
33.4709 | 1168 | 33.4709 | 1712 | 33.4709 | 1572 | 33.4709 | 1530 | 33.4709 | 1341
33.4841 | 1192 | 33.4841 | 1769 | 33.4841 | 1613 | 33.4841 | 1503 | 33.4841 | 1454
33.4972 | 1168 | 33.4972 | 1898 | 33.4972 | 1538 | 33.4972 | 1465 | 33.4972 | 1414
33.5103 | 1217 | 33.5103 | 1915 | 33.5103 | 1568 | 33.5103 | 1491 | 33.5103 | 1445
33.5234 | 1281 | 33.5234 | 1950 | 33.5234 | 1507 | 33.5234 | 1474 | 33.5234 | 1429
33.5366 | 1208 | 33.5366 | 1894 | 33.5366 | 1563 | 33.5366 | 1459 | 33.5366 | 1348
33.5497 | 1262 | 33.5497 | 1984 | 33.5497 | 1539 | 33.5497 | 1449 | 33.5497 | 1399
33.5628 | 1214 | 33.5628 | 2084 | 33.5628 | 1551 | 33.5628 | 1453 | 33.5628 | 1435
33.576 | 1269 | 33.576 | 2125 | 33.576 | 1482 | 33.576 | 1547 | 33.576 | 1531
33.5891 | 1218 | 33.5891 | 2071 | 33.5891 | 1360 | 33.5891 | 1488 | 33.5891 | 1532
33.6022 | 1204 | 33.6022 | 2172 | 33.6022 | 1503 | 33.6022 | 1436 | 33.6022 | 1452
33.6154 | 1304 | 33.6154 | 2173 | 33.6154 | 1382 | 33.6154 | 1371 | 33.6154 | 1490
33.6285 | 1263 | 33.6285 | 2103 | 33.6285 | 1455 | 33.6285 | 1480 | 33.6285 | 1548
33.6416 | 1267 | 33.6416 | 2059 | 33.6416 | 1385 | 33.6416 | 1404 | 33.6416 | 1579
33.6547 | 1307 | 33.6547 | 1991 | 33.6547 | 1422 | 33.6547 | 1435 | 33.6547 | 1580
33.6679 | 1305 | 33.6679 | 1830 | 33.6679 | 1439 | 33.6679 | 1373 | 33.6679 | 1592
33.681 | 1326 | 33.681 | 1930 | 33.681 | 1378 | 33.681 | 1512 | 33.681 | 1691
33.6941 | 1357 | 33.6941 | 1868 | 33.6941 | 1442 | 33.6941 | 1444 | 33.6941 | 1777
33.7073 | 1436 | 33.7073 | 1784 | 33.7073 | 1387 | 33.7073 | 1455 | 33.7073 | 1861
33.7204 | 1439 | 33.7204 | 1705 | 33.7204 | 1429 | 33.7204 | 1445 | 33.7204 | 1813
33.7335 | 1537 | 33.7335 | 1656 | 33.7335 | 1417 | 33.7335 | 1487 | 33.7335 | 2015
33.7467 | 1555 | 33.7467 | 1669 | 33.7467 | 1387 | 33.7467 | 1507 | 33.7467 | 2031
33.7598 | 1578 | 33.7598 | 1609 | 33.7598 | 1381 | 33.7598 | 1499 | 33.7598 | 2084
33.7729 | 1641 | 33.7729 | 1588 | 33.7729 | 1382 | 33.7729 | 1412 | 33.7729 | 2239
33.786 | 1800 | 33.786 | 1617 | 33.786 | 1435 | 33.786 | 1470 | 33.786 | 2198
33.7992 | 1897 | 33.7992 | 1540 | 33.7992 | 1359 | 33.7992 | 1471 | 33.7992 | 2275
33.8123 | 1958 | 33.8123 | 1519 | 33.8123 | 1321 | 33.8123 | 1478 | 33.8123 | 2261
33.8254 | 1961 | 33.8254 | 1529 | 33.8254 | 1400 | 33.8254 | 1473 | 33.8254 | 2355
33.8386 | 2031 | 33.8386 | 1516 | 33.8386 | 1328 | 33.8386 | 1477 | 33.8386 | 2297
33.8517 | 2058 | 33.8517 | 1496 | 33.8517 | 1302 | 33.8517 | 1418 | 33.8517 | 2129
33.8648 | 2075 | 33.8648 | 1491 | 33.8648 | 1420 | 33.8648 | 1468 | 33.8648 | 2110
33.878 | 1900 | 33.878 | 1457 | 33.878 | 1347 | 33.878 | 1396 | 33.878 | 1986
33.8911 | 1946 | 33.8911 | 1463 | 33.8911 | 1383 | 33.8911 | 1414 | 33.8911 | 1909
33.9042 | 1917 | 33.9042 | 1443 | 33.9042 | 1424 | 33.9042 | 1396 | 33.9042 | 1881
33.9174 | 1788 | 33.9174 | 1498 | 33.9174 | 1343 | 33.9174 | 1465 | 33.9174 | 1817
33.9305 | 1670 | 33.9305 | 1364 | 33.9305 | 1349 | 33.9305 | 1420 | 33.9305 | 1847
33.9436 | 1652 | 33.9436 | 1522 | 33.9436 | 1383 | 33.9436 | 1438 | 33.9436 | 1752
33.9567 | 1637 | 33.9567 | 1475 | 33.9567 | 1419 | 33.9567 | 1436 | 33.9567 | 1640
33.9699 | 1617 | 33.9699 | 1383 | 33.9699 | 1375 | 33.9699 | 1444 | 33.9699 | 1577
33.983 | 1432 | 33.983 | 1430 | 33.983 | 1386 | 33.983 | 1402 | 33.983 | 1585
33.9961 | 1462 | 33.9961 | 1481 | 33.9961 | 1342 | 33.9961 | 1467 | 33.9961 | 1543
34.0093 | 1366 | 34.0093 | 1442 | 34.0093 | 1318 | 34.0093 | 1432 | 34.0093 | 1457
34.0224 | 1302 | 34.0224 | 1478 | 34.0224 | 1335 | 34.0224 | 1394 | 34.0224 | 1457
34.0355 | 1372 | 34.0355 | 1483 | 34.0355 | 1367 | 34.0355 | 1429 | 34.0355 | 1569
34.0487 | 1357 | 34.0487 | 1436 | 34.0487 | 1416 | 34.0487 | 1409 | 34.0487 | 1443
34.0618 | 1320 | 34.0618 | 1362 | 34.0618 | 1354 | 34.0618 | 1459 | 34.0618 | 1442
34.0749 | 1355 | 34.0749 | 1386 | 34.0749 | 1307 | 34.0749 | 1361 | 34.0749 | 1564
34.088 | 1311 | 34.088 | 1433 | 34.088 | 1308 | 34.088 | 1364 | 34.088 | 1468
34.1012 | 1236 | 34.1012 | 1392 | 34.1012 | 1312 | 34.1012 | 1386 | 34.1012 | 1495
34.1143 | 1270 | 34.1143 | 1383 | 34.1143 | 1310 | 34.1143 | 1396 | 34.1143 | 1430
34.1274 | 1349 | 34.1274 | 1426 | 34.1274 | 1298 | 34.1274 | 1368 | 34.1274 | 1533
34.1406 | 1287 | 34.1406 | 1353 | 34.1406 | 1305 | 34.1406 | 1372 | 34.1406 | 1448
34.1537 | 1306 | 34.1537 | 1405 | 34.1537 | 1259 | 34.1537 | 1333 | 34.1537 | 1507
34.1668 | 1267 | 34.1668 | 1416 | 34.1668 | 1242 | 34.1668 | 1401 | 34.1668 | 1506
34.18 | 1347 | 34.18 | 1379 | 34.18 | 1270 | 34.18 | 1373 | 34.18 | 1535
34.1931 | 1307 | 34.1931 | 1321 | 34.1931 | 1329 | 34.1931 | 1331 | 34.1931 | 1536
34.2062 | 1351 | 34.2062 | 1366 | 34.2062 | 1264 | 34.2062 | 1355 | 34.2062 | 1439
34.2193 | 1329 | 34.2193 | 1427 | 34.2193 | 1277 | 34.2193 | 1373 | 34.2193 | 1436
34.2325 | 1322 | 34.2325 | 1391 | 34.2325 | 1274 | 34.2325 | 1336 | 34.2325 | 1520
34.2456 | 1315 | 34.2456 | 1344 | 34.2456 | 1291 | 34.2456 | 1364 | 34.2456 | 1504
34.2587 | 1341 | 34.2587 | 1373 | 34.2587 | 1224 | 34.2587 | 1292 | 34.2587 | 1465
34.2719 | 1271 | 34.2719 | 1387 | 34.2719 | 1190 | 34.2719 | 1292 | 34.2719 | 1434
34.285 | 1244 | 34.285 | 1318 | 34.285 | 1253 | 34.285 | 1394 | 34.285 | 1453
34.2981 | 1234 | 34.2981 | 1313 | 34.2981 | 1182 | 34.2981 | 1416 | 34.2981 | 1387
34.3113 | 1277 | 34.3113 | 1355 | 34.3113 | 1244 | 34.3113 | 1435 | 34.3113 | 1404
34.3244 | 1216 | 34.3244 | 1262 | 34.3244 | 1171 | 34.3244 | 1351 | 34.3244 | 1399
34.3375 | 1264 | 34.3375 | 1385 | 34.3375 | 1230 | 34.3375 | 1368 | 34.3375 | 1391
34.3507 | 1259 | 34.3507 | 1320 | 34.3507 | 1193 | 34.3507 | 1358 | 34.3507 | 1357
34.3638 | 1223 | 34.3638 | 1290 | 34.3638 | 1301 | 34.3638 | 1374 | 34.3638 | 1368
34.3769 | 1199 | 34.3769 | 1306 | 34.3769 | 1245 | 34.3769 | 1388 | 34.3769 | 1327
34.39 | 1242 | 34.39 | 1228 | 34.39 | 1168 | 34.39 | 1466 | 34.39 | 1342
34.4032 | 1159 | 34.4032 | 1263 | 34.4032 | 1244 | 34.4032 | 1354 | 34.4032 | 1348
34.4163 | 1177 | 34.4163 | 1241 | 34.4163 | 1280 | 34.4163 | 1410 | 34.4163 | 1326
34.4294 | 1245 | 34.4294 | 1258 | 34.4294 | 1289 | 34.4294 | 1457 | 34.4294 | 1343
34.4426 | 1158 | 34.4426 | 1285 | 34.4426 | 1257 | 34.4426 | 1381 | 34.4426 | 1370
34.4557 | 1174 | 34.4557 | 1272 | 34.4557 | 1196 | 34.4557 | 1385 | 34.4557 | 1234
34.4688 | 1236 | 34.4688 | 1308 | 34.4688 | 1179 | 34.4688 | 1386 | 34.4688 | 1329
34.482 | 1200 | 34.482 | 1286 | 34.482 | 1212 | 34.482 | 1438 | 34.482 | 1356
34.4951 | 1160 | 34.4951 | 1222 | 34.4951 | 1227 | 34.4951 | 1425 | 34.4951 | 1295
34.5082 | 1181 | 34.5082 | 1191 | 34.5082 | 1253 | 34.5082 | 1369 | 34.5082 | 1304
34.5213 | 1066 | 34.5213 | 1255 | 34.5213 | 1233 | 34.5213 | 1346 | 34.5213 | 1280
34.5345 | 1077 | 34.5345 | 1193 | 34.5345 | 1221 | 34.5345 | 1446 | 34.5345 | 1376
34.5476 | 1074 | 34.5476 | 1243 | 34.5476 | 1212 | 34.5476 | 1355 | 34.5476 | 1328
34.5607 | 1079 | 34.5607 | 1250 | 34.5607 | 1288 | 34.5607 | 1457 | 34.5607 | 1269
34.5739 | 1172 | 34.5739 | 1250 | 34.5739 | 1314 | 34.5739 | 1368 | 34.5739 | 1263
34.587 | 1102 | 34.587 | 1114 | 34.587 | 1167 | 34.587 | 1391 | 34.587 | 1278
34.6001 | 1162 | 34.6001 | 1182 | 34.6001 | 1298 | 34.6001 | 1407 | 34.6001 | 1227
34.6133 | 1105 | 34.6133 | 1174 | 34.6133 | 1292 | 34.6133 | 1328 | 34.6133 | 1293
34.6264 | 1111 | 34.6264 | 1226 | 34.6264 | 1243 | 34.6264 | 1420 | 34.6264 | 1262
34.6395 | 1150 | 34.6395 | 1137 | 34.6395 | 1230 | 34.6395 | 1357 | 34.6395 | 1234
34.6526 | 1095 | 34.6526 | 1212 | 34.6526 | 1290 | 34.6526 | 1363 | 34.6526 | 1279
34.6658 | 1067 | 34.6658 | 1185 | 34.6658 | 1286 | 34.6658 | 1287 | 34.6658 | 1194
34.6789 | 1123 | 34.6789 | 1215 | 34.6789 | 1279 | 34.6789 | 1385 | 34.6789 | 1233
34.692 | 1034 | 34.692 | 1184 | 34.692 | 1226 | 34.692 | 1377 | 34.692 | 1195
34.7052 | 1113 | 34.7052 | 1178 | 34.7052 | 1204 | 34.7052 | 1271 | 34.7052 | 1221
34.7183 | 1107 | 34.7183 | 1241 | 34.7183 | 1249 | 34.7183 | 1331 | 34.7183 | 1269
34.7314 | 1124 | 34.7314 | 1318 | 34.7314 | 1274 | 34.7314 | 1276 | 34.7314 | 1271
34.7446 | 1053 | 34.7446 | 1192 | 34.7446 | 1294 | 34.7446 | 1360 | 34.7446 | 1116
34.7577 | 995 | 34.7577 | 1260 | 34.7577 | 1306 | 34.7577 | 1316 | 34.7577 | 1215
34.7708 | 1134 | 34.7708 | 1205 | 34.7708 | 1230 | 34.7708 | 1287 | 34.7708 | 1168
34.7839 | 1067 | 34.7839 | 1248 | 34.7839 | 1240 | 34.7839 | 1283 | 34.7839 | 1177
34.7971 | 1067 | 34.7971 | 1218 | 34.7971 | 1202 | 34.7971 | 1315 | 34.7971 | 1262
34.8102 | 1113 | 34.8102 | 1288 | 34.8102 | 1239 | 34.8102 | 1305 | 34.8102 | 1173
34.8233 | 1104 | 34.8233 | 1304 | 34.8233 | 1218 | 34.8233 | 1272 | 34.8233 | 1169
34.8365 | 1057 | 34.8365 | 1174 | 34.8365 | 1216 | 34.8365 | 1280 | 34.8365 | 1212
34.8496 | 1041 | 34.8496 | 1247 | 34.8496 | 1231 | 34.8496 | 1234 | 34.8496 | 1183
34.8627 | 1142 | 34.8627 | 1288 | 34.8627 | 1229 | 34.8627 | 1312 | 34.8627 | 1221
34.8759 | 1085 | 34.8759 | 1329 | 34.8759 | 1105 | 34.8759 | 1207 | 34.8759 | 1188
34.889 | 1049 | 34.889 | 1338 | 34.889 | 1181 | 34.889 | 1268 | 34.889 | 1174
34.9021 | 1093 | 34.9021 | 1290 | 34.9021 | 1206 | 34.9021 | 1310 | 34.9021 | 1137
34.9153 | 1028 | 34.9153 | 1346 | 34.9153 | 1241 | 34.9153 | 1360 | 34.9153 | 1180
34.9284 | 1032 | 34.9284 | 1291 | 34.9284 | 1210 | 34.9284 | 1183 | 34.9284 | 1173
34.9415 | 1051 | 34.9415 | 1351 | 34.9415 | 1220 | 34.9415 | 1257 | 34.9415 | 1203
34.9546 | 1036 | 34.9546 | 1304 | 34.9546 | 1199 | 34.9546 | 1242 | 34.9546 | 1239
34.9678 | 1050 | 34.9678 | 1348 | 34.9678 | 1177 | 34.9678 | 1245 | 34.9678 | 1210
34.9809 | 1057 | 34.9809 | 1395 | 34.9809 | 1142 | 34.9809 | 1209 | 34.9809 | 1279
34.994 | 1098 | 34.994 | 1387 | 34.994 | 1179 | 34.994 | 1219 | 34.994 | 1293
35.0072 | 1116 | 35.0072 | 1353 | 35.0072 | 1222 | 35.0072 | 1237 | 35.0072 | 1180