## Sheet1
| Pristine Tri MoVO | [6 empty] | Tri MoVO at -0.4 V | [7 empty] | Tri MoVO at -1.4 V | [6 empty] | Tri MoVO at 0.3 V
Binding energy (eV) | Original data | Baseline | Fitted data | V+5 (2P3/2) | V+5 (2P1/2) | V+4 (2P3/2) | V+4 (2P1/2) | Binding energy (eV) | Original data | Baseline | Fitted data | V+5 (2P3/2) | V+5 (2P1/2) | V+4 (2P3/2) | V+4 (2P1/2) | Binding energy (eV) | Original data | Baseline | Fitted data | V+5 (2P) | V+4 (2P) | V+3 (2P) | Binding energy (eV) | Original data | Baseline | Fitted data | V+5 (2P3/2) | V+5 (2P1/2) | V+4 (2P3/2) | V+4 (2P1/2)
527.4 | 1264.9937 | 1262.3904 | 1263.6255 | 1262.3904 | 1263.2051 | 1262.3904 | 1262.8108 | 527.1 | 1139.5995 | 1141.7677 | 1143.6401 | 1142.3888 | 1143.129 | 1142.2594 | 1142.2788 | 527.1 | 995.6524 | 992.9206 | 993.814 | 993.6331 | 993.0861 | 992.936 | 527.1 | 1259.9397 | 1261.9807 | 1265.2083 | 1262.9858 | 1264.5603 | 1262.301 | 1262.6287
527.2 | 1264.4277 | 1262.2349 | 1264.002 | 1262.2349 | 1263.5515 | 1262.2349 | 1262.6854 | 526.9 | 1146.5613 | 1141.5413 | 1143.7308 | 1142.1876 | 1143.1753 | 1142.0496 | 1142.0968 | 526.9 | 987.1602 | 992.9206 | 994.1489 | 993.9525 | 993.1005 | 992.9371 | 526.9 | 1269.9591 | 1261.6021 | 1265.715 | 1262.646 | 1265.0046 | 1261.9327 | 1262.3125
527 | 1262.4491 | 1262.1123 | 1264.669 | 1262.1123 | 1264.1847 | 1262.1123 | 1262.5966 | 526.7 | 1148.7383 | 1141.2726 | 1143.9354 | 1141.9456 | 1143.3296 | 1141.7982 | 1141.8784 | 526.7 | 999.5625 | 992.6311 | 994.4145 | 994.2006 | 992.8274 | 992.6487 | 526.7 | 1268.9269 | 1261.2354 | 1266.6269 | 1262.3204 | 1265.8394 | 1261.577 | 1262.0229
526.8 | 1258.2863 | 1262.063 | 1265.7612 | 1262.063 | 1265.2395 | 1262.063 | 1262.5847 | 526.5 | 1137.6526 | 1141.1927 | 1144.5998 | 1141.8942 | 1143.9364 | 1141.7367 | 1141.8561 | 526.5 | 1002.7856 | 992.2596 | 994.939 | 994.705 | 992.4746 | 992.2786 | 526.5 | 1263.8633 | 1260.9576 | 1268.1634 | 1262.0864 | 1267.277 | 1261.3108 | 1261.844
526.6 | 1260.234 | 1261.9775 | 1267.2826 | 1261.9775 | 1266.7188 | 1261.9775 | 1262.5413 | 526.3 | 1144.5963 | 1140.9897 | 1145.5923 | 1141.7214 | 1144.8629 | 1141.5531 | 1141.7191 | 526.3 | 990.3452 | 992.1699 | 996.2354 | 995.9786 | 992.4064 | 992.1902 | 526.3 | 1266.0892 | 1260.6317 | 1270.3447 | 1261.8069 | 1269.3275 | 1260.9971 | 1261.6489
526.4 | 1264.2883 | 1261.817 | 1269.3195 | 1261.817 | 1268.7086 | 1261.817 | 1262.4279 | 526.1 | 1164.0927 | 1140.442 | 1146.9491 | 1141.2058 | 1146.1434 | 1141.0255 | 1141.2477 | 526.1 | 998.437 | 991.8891 | 997.9938 | 997.7104 | 992.1505 | 991.9111 | 526.1 | 1273.1747 | 1260.1643 | 1273.2331 | 1261.3885 | 1272.037 | 1260.5424 | 1261.3604
526.2 | 1274.8376 | 1261.4624 | 1271.8817 | 1261.4624 | 1271.2174 | 1261.4624 | 1262.1267 | 525.9 | 1175.5674 | 1139.6836 | 1149.1319 | 1140.4818 | 1148.236 | 1140.2886 | 1140.5795 | 525.9 | 1011.2414 | 991.3029 | 1000.2388 | 999.9245 | 991.5934 | 991.3267 | 525.9 | 1288.3892 | 1259.3977 | 1276.7967 | 1260.6743 | 1275.3514 | 1259.7892 | 1260.843
526 | 1278.0944 | 1261.0424 | 1275.2142 | 1261.0424 | 1274.4889 | 1261.0424 | 1261.7677 | 525.7 | 1180.9943 | 1138.8169 | 1152.594 | 1139.6517 | 1151.5891 | 1139.4443 | 1139.8218 | 525.7 | 1005.0671 | 990.8472 | 1003.4732 | 1003.1224 | 991.1723 | 990.8729 | 525.7 | 1295.7968 | 1258.4751 | 1281.243 | 1259.8075 | 1279.4465 | 1258.8807 | 1260.2716
525.8 | 1277.6136 | 1260.6234 | 1279.469 | 1260.6234 | 1278.6731 | 1260.6234 | 1261.4193 | 525.5 | 1171.5631 | 1138.0999 | 1157.884 | 1138.974 | 1156.7416 | 1138.7512 | 1139.2423 | 525.5 | 996.6561 | 990.5771 | 1007.6943 | 1007.2982 | 990.9451 | 990.6052 | 525.5 | 1287.6556 | 1257.6898 | 1286.8339 | 1259.0815 | 1284.5435 | 1258.1104 | 1259.9802
525.6 | 1279.4679 | 1260.1633 | 1284.6371 | 1260.1633 | 1283.7576 | 1260.1633 | 1261.0428 | 525.3 | 1165.881 | 1137.4695 | 1165.0493 | 1138.3857 | 1163.7219 | 1138.1461 | 1138.7969 | 525.3 | 1014.3694 | 989.8873 | 1012.0695 | 1011.6143 | 990.3118 | 989.918 | 525.3 | 1304.7615 | 1256.5635 | 1292.9384 | 1258.0187 | 1289.9594 | 1256.9996 | 1259.5425
525.4 | 1298.0072 | 1259.3589 | 1290.3751 | 1259.3589 | 1289.3933 | 1259.3589 | 1260.3407 | 525.1 | 1183.5802 | 1136.5184 | 1173.4897 | 1137.4799 | 1171.8942 | 1137.2218 | 1138.1139 | 525.1 | 1020.9014 | 989.0289 | 1016.4481 | 1015.9069 | 989.5364 | 989.0626 | 525.1 | 1305.5204 | 1255.401 | 1299.5715 | 1256.924 | 1295.6484 | 1255.8539 | 1259.3241
525.2 | 1308.6458 | 1258.347 | 1296.6912 | 1258.347 | 1295.5784 | 1258.347 | 1259.4598 | 524.9 | 1190.045 | 1135.4375 | 1182.8184 | 1136.4475 | 1180.8064 | 1136.1692 | 1137.4495 | 524.9 | 1018.9095 | 988.197 | 1020.4833 | 1019.8017 | 988.8414 | 988.2342 | 524.9 | 1294.5367 | 1254.4255 | 1306.5291 | 1256.0211 | 1301.3397 | 1254.896 | 1259.6149
525 | 1290.2421 | 1257.6506 | 1303.8851 | 1257.6506 | 1302.595 | 1257.6506 | 1258.9407 | 524.7 | 1197.9211 | 1134.1998 | 1192.0382 | 1135.2621 | 1189.3495 | 1134.9617 | 1136.8885 | 524.7 | 1015.9435 | 987.4149 | 1023.6085 | 1022.6743 | 988.3079 | 987.4561 | 524.7 | 1310.5468 | 1253.1263 | 1312.7538 | 1254.7998 | 1305.9093 | 1253.6154 | 1259.9708
524.8 | 1313.9915 | 1256.511 | 1310.8896 | 1256.511 | 1309.3457 | 1256.511 | 1258.0549 | 524.5 | 1201.2268 | 1132.8827 | 1199.9544 | 1134.0013 | 1196.1525 | 1133.6764 | 1136.6846 | 524.5 | 1017.4057 | 986.5804 | 1025.2351 | 1023.8271 | 987.9425 | 986.6263 | 524.5 | 1310.4374 | 1251.8044 | 1317.9323 | 1253.5614 | 1308.9865 | 1252.3132 | 1260.7502
524.6 | 1337.048 | 1254.933 | 1317.34 | 1254.933 | 1315.4167 | 1254.933 | 1256.8563 | 524.3 | 1183.959 | 1131.8446 | 1205.6073 | 1133.0243 | 1200.005 | 1132.6724 | 1137.4469 | 524.3 | 1035.2269 | 985.3105 | 1024.7991 | 1022.5102 | 987.548 | 985.3619 | 524.3 | 1302.698 | 1250.6047 | 1321.6373 | 1252.4517 | 1310.1074 | 1251.1345 | 1262.1346
524.4 | 1317.6659 | 1253.6779 | 1323.6095 | 1253.6779 | 1321.1051 | 1253.6779 | 1256.1823 | 524.1 | 1187.9907 | 1130.7178 | 1207.7863 | 1131.9635 | 1199.3811 | 1131.5818 | 1139.123 | 524.1 | 1028.786 | 984.1613 | 1023.1454 | 1019.289 | 987.9598 | 984.2192 | 524.1 | 1320.4473 | 1249.0439 | 1323.0238 | 1250.9878 | 1308.4227 | 1249.5961 | 1263.645
524.2 | 1326.2386 | 1252.2445 | 1328.841 | 1252.2445 | 1325.4443 | 1252.2445 | 1255.6412 | 523.9 | 1210.7042 | 1129.1738 | 1206.3688 | 1130.4913 | 1193.8223 | 1130.0765 | 1141.7203 | 523.9 | 1014.5405 | 983.3177 | 1021.2004 | 1014.7291 | 989.723 | 983.3837 | 523.9 | 1327.1735 | 1247.3253 | 1322.2742 | 1249.3739 | 1304.1561 | 1247.9011 | 1265.4434
524 | 1333.5745 | 1250.6525 | 1332.7846 | 1250.6525 | 1328.0381 | 1250.6525 | 1255.399 | 523.7 | 1215.162 | 1127.525 | 1202.9153 | 1128.9205 | 1184.6211 | 1128.469 | 1145.8192 | 523.7 | 1018.5177 | 982.3616 | 1019.5196 | 1009.0138 | 992.7917 | 982.4373 | 523.7 | 1326.713 | 1245.5829 | 1319.8261 | 1247.7448 | 1297.8397 | 1246.184 | 1267.5693
523.8 | 1326.3959 | 1249.1617 | 1335.5623 | 1249.1619 | 1328.8304 | 1249.1617 | 1255.8934 | 523.5 | 1206.8384 | 1125.993 | 1199.2632 | 1127.4736 | 1173.5344 | 1126.9811 | 1151.7218 | 523.5 | 1013.0029 | 981.512 | 1019.2195 | 1003.0084 | 997.6354 | 981.5997 | 523.5 | 1329.178 | 1243.7604 | 1316.0929 | 1246.045 | 1290.0398 | 1244.3884 | 1269.8135
523.6 | 1332.7804 | 1247.5284 | 1336.9429 | 1247.5286 | 1327.3999 | 1247.5284 | 1257.0712 | 523.3 | 1204.2803 | 1124.4791 | 1196.584 | 1126.0526 | 1161.9673 | 1125.5145 | 1159.0958 | 523.3 | 1021.0804 | 980.454 | 1020.5 | 996.9619 | 1003.8895 | 980.5566 | 523.3 | 1318.6813 | 1242.1033 | 1311.7788 | 1244.5214 | 1281.672 | 1242.7601 | 1272.2101
523.4 | 1335.0048 | 1245.8253 | 1337.153 | 1245.8257 | 1323.8033 | 1245.8253 | 1259.1746 | 523.1 | 1208.1155 | 1122.8717 | 1195.2999 | 1124.547 | 1150.9792 | 1123.9578 | 1167.1924 | 523.1 | 1022.4932 | 979.3383 | 1023.4132 | 991.4323 | 1011.1974 | 979.4601 | 523.1 | 1309.3923 | 1240.5917 | 1307.2036 | 1243.1553 | 1273.3196 | 1241.2793 | 1274.4757
523.2 | 1333.2045 | 1244.124 | 1336.513 | 1244.125 | 1318.2603 | 1244.124 | 1262.3757 | 522.9 | 1188.6219 | 1121.5774 | 1195.4932 | 1123.3646 | 1141.7155 | 1122.7179 | 1175.3551 | 522.9 | 1021.9525 | 978.2091 | 1027.2101 | 986.6874 | 1018.5846 | 978.3563 | 522.9 | 1298.7742 | 1239.2535 | 1302.5768 | 1241.9766 | 1265.4913 | 1239.9742 | 1276.339
523 | 1344.578 | 1242.1859 | 1335.0532 | 1242.1879 | 1310.8241 | 1242.1859 | 1266.413 | 522.7 | 1174.0685 | 1120.515 | 1195.9812 | 1122.4257 | 1134.4067 | 1121.7144 | 1182.0895 | 522.7 | 1031.3695 | 976.8338 | 1030.2999 | 982.5493 | 1024.4006 | 977.0176 | 522.7 | 1300.7347 | 1237.8528 | 1297.692 | 1240.7512 | 1258.2871 | 1238.609 | 1277.2577
522.8 | 1351.593 | 1240.0858 | 1333.0526 | 1240.0896 | 1301.9696 | 1240.0858 | 1271.165 | 522.5 | 1178.2609 | 1119.3608 | 1194.8889 | 1121.4081 | 1128.6962 | 1120.6234 | 1185.5535 | 522.5 | 1027.5814 | 975.5148 | 1031.4249 | 979.25 | 1027.4391 | 975.7654 | 522.5 | 1305.8138 | 1236.3287 | 1292.4208 | 1239.4214 | 1251.8368 | 1237.123 | 1276.9127
522.6 | 1332.8561 | 1238.2874 | 1331.0372 | 1238.2948 | 1292.6205 | 1238.2874 | 1276.6967 | 522.3 | 1183.3477 | 1118.0975 | 1190.8485 | 1120.2969 | 1124.3154 | 1119.4286 | 1184.6306 | 522.3 | 1025.2163 | 974.2203 | 1029.4027 | 976.6172 | 1026.5848 | 974.6413 | 522.3 | 1287.2649 | 1235.1292 | 1287.1251 | 1238.4392 | 1246.6486 | 1235.9645 | 1275.6057
522.4 | 1319.7246 | 1236.6945 | 1328.7753 | 1236.7089 | 1283.1492 | 1236.6945 | 1282.3062 | 522.1 | 1185.3696 | 1116.7769 | 1183.4825 | 1119.1464 | 1120.975 | 1118.1819 | 1179.2844 | 522.1 | 1018.8074 | 973.0451 | 1024.2814 | 974.5844 | 1021.8152 | 973.972 | 522.1 | 1276.8806 | 1234.1046 | 1281.6283 | 1237.6613 | 1242.5317 | 1234.9843 | 1273.2012
522.2 | 1317.5386 | 1235.1124 | 1325.7236 | 1235.1396 | 1273.7911 | 1235.1124 | 1287.0177 | 521.9 | 1183.7036 | 1115.4624 | 1173.4994 | 1118.0243 | 1118.4045 | 1116.9478 | 1170.5573 | 521.9 | 1011.5266 | 972.0124 | 1017.3927 | 973.0261 | 1014.0693 | 974.3221 | 521.9 | 1279.0172 | 1233.02 | 1275.7553 | 1236.8611 | 1239.1427 | 1233.9475 | 1269.6326
522 | 1325.0453 | 1233.3658 | 1321.2003 | 1233.4161 | 1264.7269 | 1233.3658 | 1289.7889 | 521.7 | 1177.9745 | 1114.2252 | 1162.194 | 1117.0081 | 1116.4031 | 1115.798 | 1160.0161 | 521.7 | 1023.8792 | 970.6673 | 1010.4623 | 971.3691 | 1004.3605 | 976.0673 | 521.7 | 1278.3718 | 1231.9272 | 1269.6873 | 1236.1039 | 1236.392 | 1232.9065 | 1265.2225
521.8 | 1310.6444 | 1231.8488 | 1315.1054 | 1231.9398 | 1256.6108 | 1231.8488 | 1290.2524 | 521.5 | 1162.9489 | 1113.2295 | 1150.985 | 1116.2709 | 1114.939 | 1114.8973 | 1149.2755 | 521.5 | 1023.5957 | 969.2974 | 1005.7043 | 969.8166 | 994.4463 | 980.0362 | 521.5 | 1270.9432 | 1230.9553 | 1263.7144 | 1235.5387 | 1234.2616 | 1231.9908 | 1260.4081
521.6 | 1302.8898 | 1230.4449 | 1307.1132 | 1230.6061 | 1249.4845 | 1230.4449 | 1287.9124 | 521.3 | 1145.1007 | 1112.5286 | 1140.9239 | 1115.8817 | 1113.9399 | 1114.3004 | 1139.5126 | 521.3 | 995.9308 | 968.5413 | 1003.9898 | 968.9519 | 986.0836 | 986.0369 | 521.3 | 1267.2452 | 1230.0354 | 1257.9297 | 1235.1261 | 1232.5496 | 1231.1321 | 1255.4155
521.4 | 1312.0469 | 1228.8497 | 1297.1832 | 1229.129 | 1243.1061 | 1228.8497 | 1282.6475 | 521.1 | 1136.7468 | 1111.9618 | 1132.4767 | 1115.7046 | 1113.1702 | 1113.8473 | 1131.2683 | 521.1 | 1000.0146 | 967.6721 | 1002.4605 | 968.0151 | 979.1617 | 990.6279 | 521.1 | 1253.0055 | 1229.3693 | 1252.6809 | 1235.111 | 1231.3479 | 1230.5328 | 1250.7023
521.2 | 1294.6362 | 1227.5414 | 1286.46 | 1228.0154 | 1237.9366 | 1227.5414 | 1275.5908 | 520.9 | 1139.5021 | 1111.3368 | 1125.7001 | 1115.5873 | 1112.3962 | 1113.3474 | 1124.6407 | 520.9 | 1008.3878 | 966.5873 | 997.8851 | 966.8846 | 973.7132 | 990.4619 | 520.9 | 1237.8138 | 1228.9801 | 1248.1088 | 1235.5773 | 1230.5955 | 1230.2164 | 1246.4934
521 | 1272.264 | 1226.6149 | 1275.8635 | 1227.4023 | 1233.9963 | 1226.6149 | 1267.6947 | 520.7 | 1134.7572 | 1110.7841 | 1120.6617 | 1115.7225 | 1111.7267 | 1112.9323 | 1119.7191 | 520.7 | 997.9708 | 965.7203 | 989.8413 | 965.9841 | 969.9693 | 985.3285 | 520.7 | 1243.3752 | 1228.4775 | 1243.9065 | 1236.2198 | 1229.8419 | 1229.7938 | 1242.5421
520.8 | 1260.8293 | 1225.879 | 1265.9794 | 1227.1597 | 1230.983 | 1225.879 | 1259.5947 | 520.5 | 1128.3633 | 1110.3335 | 1117.1318 | 1116.236 | 1111.1801 | 1112.634 | 1116.2852 | 520.5 | 978.8548 | 965.2792 | 980.9181 | 965.5167 | 967.7781 | 978.1817 | 520.5 | 1228.291 | 1228.2529 | 1238.9485 | 1237.5444 | 1229.4379 | 1229.657 | 1239.325
520.6 | 1262.3273 | 1225.1027 | 1257.2116 | 1227.1422 | 1228.5396 | 1225.1027 | 1251.7352 | 520.3 | 1113.6346 | 1110.1328 | 1119.8838 | 1117.4142 | 1110.8983 | 1112.6024 | 1114.1545 | 520.3 | 967.4037 | 965.0952 | 973.7262 | 965.3107 | 966.6003 | 972.0056 | 520.3 | 1216.2742 | 1228.2529 | 1241.1473 | 1239.6464 | 1229.3038 | 1229.7538 | 1236.8213
520.4 | 1258.7676 | 1224.3767 | 1250.1164 | 1227.5569 | 1226.6305 | 1224.3767 | 1244.6824 | 520.1 | 1101.9641 | 1110.1328 | 1122.0609 | 1119.4022 | 1110.8285 | 1112.7915 | 1112.9558 | 520.1 | 965.5237 | 964.9507 | 969.2124 | 965.1475 | 965.9195 | 968.0468 | 520.1 | 1233.0596 | 1227.9331 | 1243.7757 | 1242.1678 | 1228.879 | 1229.541 | 1234.4767
520.2 | 1241.9429 | 1223.9426 | 1245.2394 | 1228.7977 | 1225.3818 | 1223.9426 | 1238.9451 | 519.9 | 1113.0497 | 1109.9388 | 1124.934 | 1122.062 | 1110.5739 | 1112.8108 | 1112.0325 | 519.9 | 964.5508 | 964.8256 | 966.9388 | 965.006 | 965.5105 | 966.0735 | 519.9 | 1246.4795 | 1227.3517 | 1247.1166 | 1245.3901 | 1228.2117 | 1229.0782 | 1232.3082
520 | 1237.3478 | 1223.584 | 1242.5398 | 1230.8409 | 1224.479 | 1223.584 | 1234.3879 | 519.7 | 1126.9821 | 1109.4978 | 1128.7752 | 1125.6597 | 1110.0796 | 1112.6133 | 1111.1443 | 519.7 | 964.4023 | 964.8256 | 972.9415 | 971.4547 | 966.2849 | 964.8531 | 519.7 | 1243.627 | 1226.8136 | 1251.7317 | 1249.8729 | 1227.601 | 1228.6724 | 1230.5614
519.8 | 1241.3848 | 1223.1455 | 1241.9562 | 1233.7659 | 1223.6875 | 1223.1456 | 1230.7937 | 519.5 | 1127.7159 | 1109.0361 | 1134.1896 | 1130.7903 | 1109.5713 | 1112.4354 | 1110.3975 | 519.5 | 968.7275 | 964.7616 | 976.0369 | 974.3713 | 966.3977 | 964.7911 | 519.5 | 1241.4685 | 1226.3064 | 1257.8844 | 1255.8773 | 1227.031 | 1228.3135 | 1229.1565
519.6 | 1249.4053 | 1222.5537 | 1243.4757 | 1237.7714 | 1222.8733 | 1222.5537 | 1227.9384 | 519.3 | 1136.049 | 1108.4208 | 1141.447 | 1137.7086 | 1108.9144 | 1112.1592 | 1109.5874 | 519.3 | 974.7143 | 964.608 | 980.2712 | 978.3624 | 966.485 | 964.6398 | 519.3 | 1245.2024 | 1225.7184 | 1265.7371 | 1263.5626 | 1226.3879 | 1227.8929 | 1227.9159
519.4 | 1251.4752 | 1221.9136 | 1247.2715 | 1243.2626 | 1222.097 | 1221.9136 | 1225.7391 | 519.1 | 1149.2847 | 1107.5631 | 1150.8413 | 1146.683 | 1108.0198 | 1111.7214 | 1108.5864 | 519.1 | 985.5698 | 964.2916 | 985.8319 | 983.5775 | 966.5118 | 964.3258 | 519.1 | 1259.9535 | 1224.8383 | 1275.3233 | 1272.9575 | 1225.4589 | 1227.2041 | 1226.5685
519.2 | 1257.7609 | 1221.1477 | 1253.3612 | 1250.4725 | 1221.2504 | 1221.1479 | 1223.9335 | 518.9 | 1162.078 | 1106.4666 | 1162.6747 | 1157.9749 | 1106.8904 | 1111.1664 | 1107.3774 | 518.9 | 1005.346 | 963.6777 | 992.7912 | 990.0278 | 966.404 | 963.7148 | 518.9 | 1268.2186 | 1223.7841 | 1286.9412 | 1284.353 | 1224.3608 | 1226.3723 | 1225.1824
519 | 1263.7196 | 1220.2598 | 1261.8608 | 1259.698 | 1220.3157 | 1220.2604 | 1222.3661 | 518.7 | 1189.1998 | 1104.8765 | 1176.8347 | 1171.408 | 1105.2709 | 1110.3032 | 1105.6948 | 518.7 | 1004.1345 | 963.0728 | 1001.5549 | 998.0289 | 966.5586 | 963.113 | 518.7 | 1281.6606 | 1222.4537 | 1300.5677 | 1297.714 | 1222.9912 | 1225.3074 | 1223.6162
518.8 | 1266.4762 | 1219.3057 | 1272.9313 | 1271.2361 | 1219.3353 | 1219.3074 | 1220.9696 | 518.5 | 1213.3219 | 1102.8367 | 1193.2855 | 1186.8477 | 1103.2045 | 1109.2745 | 1103.5767 | 518.5 | 1013.4633 | 962.3208 | 1011.916 | 1007.2421 | 966.9509 | 962.3646 | 518.5 | 1333.3826 | 1220.1128 | 1315.4082 | 1312.2263 | 1220.6149 | 1223.2947 | 1221.1057
518.6 | 1289.0048 | 1217.9258 | 1286.2666 | 1284.8756 | 1217.941 | 1217.9303 | 1219.2971 | 518.3 | 1229.1982 | 1100.4835 | 1211.809 | 1203.9304 | 1100.8273 | 1108.3621 | 1101.1561 | 518.3 | 1031.5065 | 961.2906 | 1023.5119 | 1017.1242 | 967.6304 | 961.3385 | 518.3 | 1365.7052 | 1217.1118 | 1331.5876 | 1327.9816 | 1217.5818 | 1220.7178 | 1217.9801
518.4 | 1304.1858 | 1216.2454 | 1301.9444 | 1300.7544 | 1216.2531 | 1216.2571 | 1217.416 | 518.1 | 1242.4082 | 1097.8583 | 1231.7953 | 1221.8412 | 1098.1803 | 1107.8124 | 1098.4723 | 518.1 | 1025.5753 | 960.3331 | 1036.2807 | 1027.3784 | 969.1829 | 960.3856 | 518.1 | 1363.8278 | 1214.0897 | 1349.3367 | 1345.1561 | 1214.5305 | 1218.2703 | 1214.8634
518.2 | 1321.1591 | 1214.2267 | 1319.7278 | 1318.6699 | 1214.2305 | 1214.2554 | 1215.2521 | 517.9 | 1240.8579 | 1095.2144 | 1252.5593 | 1239.6196 | 1095.5166 | 1108.1541 | 1095.7771 | 517.9 | 1039.8997 | 959.1493 | 1049.3639 | 1036.8564 | 971.5989 | 959.2072 | 517.9 | 1358.8813 | 1211.1045 | 1368.1247 | 1363.1317 | 1211.5187 | 1216.0975 | 1211.8038
518 | 1353.6459 | 1211.5823 | 1338.9467 | 1337.9631 | 1211.5841 | 1211.6499 | 1212.4965 | 517.7 | 1252.7208 | 1092.3168 | 1272.686 | 1255.5027 | 1092.6011 | 1109.5001 | 1092.8344 | 517.7 | 1054.5118 | 957.7318 | 1062.1067 | 1044.5745 | 975.2 | 957.7958 | 517.7 | 1370.9026 | 1207.8336 | 1386.8776 | 1380.7006 | 1208.2236 | 1214.0106 | 1208.4724
517.8 | 1367.0776 | 1208.6464 | 1359.353 | 1358.3755 | 1208.6472 | 1208.7986 | 1209.4709 | 517.5 | 1279.1597 | 1088.9061 | 1290.5889 | 1267.494 | 1089.174 | 1112.001 | 1089.3837 | 517.5 | 1068.0099 | 956.0935 | 1073.8839 | 1049.5643 | 980.3417 | 956.1649 | 517.5 | 1403.4325 | 1203.881 | 1404.3225 | 1396.3958 | 1204.2488 | 1211.8077 | 1204.4689
517.6 | 1377.799 | 1205.4626 | 1380.2226 | 1379.1448 | 1205.463 | 1205.7903 | 1206.2123 | 517.3 | 1308.3192 | 1084.9258 | 1304.9283 | 1273.8116 | 1085.1786 | 1116.0425 | 1085.3677 | 517.3 | 1081.9844 | 954.2242 | 1084.1836 | 1051.0034 | 987.3244 | 954.3042 | 517.3 | 1415.9633 | 1199.6147 | 1419.8857 | 1409.3761 | 1199.9622 | 1210.1243 | 1200.1586
517.4 | 1398.3048 | 1201.8492 | 1400.465 | 1399.1042 | 1201.8494 | 1202.5242 | 1202.5348 | 517.1 | 1329.5675 | 1080.5044 | 1314.9107 | 1273.2383 | 1080.7433 | 1122.1768 | 1080.9144 | 517.1 | 1090.3859 | 952.2029 | 1092.8616 | 1048.5273 | 996.447 | 952.2931 | 517.1 | 1428.6594 | 1195.0256 | 1432.6452 | 1418.377 | 1195.3542 | 1209.2938 | 1195.5309
517.2 | 1414.1864 | 1197.8823 | 1419.1852 | 1417.226 | 1197.8823 | 1199.212 | 1198.5118 | 516.9 | 1318.7555 | 1076.1949 | 1320.8706 | 1265.7775 | 1076.4211 | 1131.288 | 1076.5765 | 516.9 | 1097.0905 | 950.0524 | 1100.0638 | 1042.2214 | 1007.7922 | 950.155 | 516.9 | 1440.202 | 1190.1295 | 1441.8738 | 1422.2649 | 1190.4409 | 1209.7384 | 1190.6005
517 | 1439.0697 | 1193.3922 | 1435.2845 | 1432.1987 | 1193.3923 | 1195.8977 | 1193.9724 | 516.7 | 1307.7566 | 1072.0027 | 1323.4149 | 1251.8866 | 1072.2172 | 1143.531 | 1072.3586 | 516.7 | 1103.4462 | 947.7761 | 1106.176 | 1032.6371 | 1021.1974 | 947.8937 | 516.7 | 1435.4078 | 1185.2318 | 1447.4766 | 1420.5121 | 1185.5272 | 1212.1963 | 1185.6719
516.8 | 1458.0732 | 1188.4762 | 1448.0885 | 1443.0367 | 1188.4762 | 1192.9916 | 1189.0126 | 516.5 | 1329.3414 | 1067.3597 | 1323.1355 | 1232.2808 | 1067.5634 | 1158.2144 | 1067.6925 | 516.5 | 1118.7333 | 945.2399 | 1111.4921 | 1020.5109 | 1036.0851 | 945.3759 | 516.5 | 1453.7377 | 1179.892 | 1449.093 | 1412.3601 | 1180.1726 | 1216.6249 | 1180.3042
516.6 | 1459.0485 | 1183.4531 | 1457.415 | 1449.1338 | 1183.4531 | 1191.2368 | 1183.9506 | 516.3 | 1333.6957 | 1062.5596 | 1321.5567 | 1208.9597 | 1062.7531 | 1175.1566 | 1062.8712 | 516.3 | 1118.8058 | 942.665 | 1116.4853 | 1007.058 | 1051.933 | 942.8243 | 516.3 | 1453.7786 | 1174.45 | 1447.6225 | 1398.4336 | 1174.7169 | 1223.6389 | 1174.8369
516.4 | 1459.0994 | 1178.338 | 1463.1237 | 1449.8274 | 1178.338 | 1191.1719 | 1178.8004 | 516.1 | 1319.8801 | 1057.9172 | 1319.8661 | 1183.9867 | 1058.1014 | 1193.7966 | 1058.2098 | 516.1 | 1122.0759 | 940.0037 | 1121.0372 | 993.1857 | 1067.6665 | 940.1924 | 516.1 | 1444.193 | 1169.0872 | 1444.1054 | 1379.7231 | 1169.3414 | 1233.4695 | 1169.451
516.2 | 1469.8296 | 1172.9355 | 1465.2316 | 1444.5607 | 1172.9355 | 1193.1754 | 1173.3665 | 515.9 | 1316.1359 | 1053.2594 | 1318.1568 | 1158.7437 | 1053.4349 | 1212.6725 | 1053.5347 | 515.9 | 1125.5679 | 937.2513 | 1124.7022 | 979.6963 | 1082.0299 | 937.4786 | 515.9 | 1458.5325 | 1163.3494 | 1438.9498 | 1356.9115 | 1163.5918 | 1245.3877 | 1163.6921
516 | 1472.8429 | 1167.3804 | 1464.393 | 1433.4595 | 1167.3804 | 1197.9113 | 1167.783 | 515.7 | 1312.3811 | 1048.5859 | 1316.0108 | 1134.4784 | 1048.7533 | 1230.1183 | 1048.8452 | 515.7 | 1134.9927 | 934.3187 | 1126.618 | 967.0934 | 1093.5634 | 934.5986 | 515.7 | 1448.5619 | 1157.6925 | 1433.1931 | 1331.7091 | 1157.9238 | 1259.1765 | 1158.016
515.8 | 1460.4906 | 1161.9484 | 1461.5728 | 1417.1455 | 1161.9484 | 1205.9988 | 1162.3253 | 515.5 | 1294.1422 | 1044.1498 | 1312.6306 | 1112.3373 | 1044.3097 | 1244.4431 | 1044.3945 | 515.5 | 1130.1501 | 931.4143 | 1126.0303 | 955.9413 | 1101.1409 | 931.7767 | 515.5 | 1424.4219 | 1152.3881 | 1427.2161 | 1305.6019 | 1152.609 | 1274.0023 | 1152.6938
515.6 | 1459.8673 | 1156.4291 | 1457.2168 | 1396.072 | 1156.4291 | 1217.2203 | 1156.7827 | 515.3 | 1277.0833 | 1039.9347 | 1306.5252 | 1092.8383 | 1040.0875 | 1253.6216 | 1040.166 | 515.3 | 1109.674 | 928.77 | 1122.2828 | 946.6044 | 1103.9064 | 929.312 | 515.3 | 1413.114 | 1147.1981 | 1420.3436 | 1279.4326 | 1147.4095 | 1288.1091 | 1147.4875
515.4 | 1457.4404 | 1150.8538 | 1451.7616 | 1371.1857 | 1150.8538 | 1231.0975 | 1151.186 | 515.1 | 1285.8812 | 1035.4918 | 1295.7618 | 1075.7416 | 1035.6382 | 1255.512 | 1035.7109 | 515.1 | 1106.0846 | 926.1396 | 1114.7379 | 938.7897 | 1101.005 | 927.2224 | 515.1 | 1419.1635 | 1141.7942 | 1411.2969 | 1253.769 | 1141.9966 | 1299.3221 | 1142.0686
515.2 | 1446.719 | 1145.3716 | 1445.3383 | 1343.7135 | 1145.3716 | 1246.6836 | 1145.6844 | 514.9 | 1273.6337 | 1031.1857 | 1279.7563 | 1061.355 | 1031.3258 | 1249.587 | 1031.3933 | 514.9 | 1093.7483 | 923.653 | 1104.1701 | 932.4572 | 1092.5979 | 926.421 | 514.9 | 1399.2941 | 1136.6661 | 1399.283 | 1229.7893 | 1136.86 | 1306.1598 | 1136.9265
515 | 1441.8561 | 1139.8782 | 1437.3333 | 1314.6919 | 1139.8782 | 1262.2245 | 1140.1733 | 514.7 | 1250.1836 | 1027.2145 | 1258.6982 | 1049.6334 | 1027.3488 | 1236.2793 | 1027.4116 | 514.7 | 1087.1566 | 921.2271 | 1092.4893 | 927.291 | 1079.2646 | 928.3879 | 514.7 | 1365.9856 | 1132.0748 | 1383.3351 | 1208.2289 | 1132.2609 | 1307.181 | 1132.3224
514.8 | 1426.7224 | 1134.5596 | 1427.0124 | 1285.4148 | 1134.5596 | 1275.8784 | 1134.8384 | 514.5 | 1242.772 | 1023.3034 | 1233.2319 | 1039.952 | 1023.4323 | 1216.5833 | 1023.4908 | 514.5 | 1080.6057 | 918.8621 | 1082.2103 | 923.0438 | 1062.1263 | 934.7644 | 514.5 | 1351.3752 | 1127.6746 | 1362.4779 | 1189.0118 | 1127.853 | 1301.1407 | 1127.91
514.6 | 1401.7141 | 1129.5979 | 1413.4513 | 1257.0565 | 1129.5979 | 1285.7289 | 1129.8617 | 514.3 | 1209.2684 | 1019.91 | 1205.3041 | 1032.3807 | 1020.0338 | 1192.8334 | 1020.0884 | 514.3 | 1072.0029 | 916.5895 | 1073.9009 | 919.5186 | 1042.5607 | 945.0006 | 514.3 | 1344.0018 | 1123.3308 | 1336.9365 | 1172.0925 | 1123.5023 | 1288.1748 | 1123.5552
514.4 | 1387.4891 | 1124.8041 | 1395.4834 | 1230.2433 | 1124.8041 | 1289.7942 | 1125.0541 | 514.1 | 1176.1473 | 1017.0367 | 1176.5633 | 1026.5496 | 1017.1556 | 1167.0504 | 1017.2066 | 514.1 | 1061.4111 | 914.4401 | 1063.9257 | 916.5559 | 1021.9634 | 954.2866 | 514.1 | 1335.3478 | 1119.0692 | 1307.9992 | 1157.4371 | 1119.2341 | 1269.6313 | 1119.2832
514.2 | 1371.1471 | 1120.2197 | 1372.6226 | 1205.62 | 1120.2197 | 1286.9851 | 1120.4569 | 513.9 | 1166.6771 | 1014.2786 | 1148.1296 | 1021.7289 | 1014.3929 | 1140.6793 | 1014.4407 | 513.9 | 1041.9382 | 912.547 | 1046.3309 | 914.1426 | 1001.7017 | 955.5806 | 513.9 | 1310.2057 | 1115.2053 | 1277.6984 | 1145.1931 | 1115.3639 | 1247.7106 | 1115.4097
514 | 1346.4615 | 1115.9998 | 1345.1745 | 1183.7234 | 1115.9998 | 1277.2255 | 1116.2252 | 513.7 | 1141.069 | 1011.9201 | 1121.5458 | 1017.9399 | 1012.0302 | 1115.526 | 1012.075 | 513.7 | 1020.2982 | 910.9461 | 1019.5878 | 912.209 | 982.8135 | 946.4575 | 513.7 | 1274.6801 | 1111.9445 | 1247.953 | 1135.3285 | 1112.0972 | 1224.569 | 1112.1396
513.8 | 1318.1553 | 1112.2166 | 1314.1013 | 1164.7994 | 1112.2166 | 1261.3042 | 1112.4309 | 513.5 | 1111.9109 | 1010.0303 | 1097.805 | 1015.0516 | 1010.1364 | 1092.7837 | 1010.1783 | 513.5 | 983.5483 | 909.8654 | 990.0447 | 910.9117 | 966.242 | 932.6218 | 513.5 | 1233.4828 | 1109.406 | 1220.3285 | 1127.6925 | 1109.5532 | 1202.042 | 1109.5929
513.6 | 1285.2686 | 1108.9608 | 1281.0035 | 1148.9344 | 1108.9608 | 1240.8257 | 1109.165 | 513.3 | 1089.4275 | 1008.5005 | 1077.3652 | 1012.8109 | 1008.6028 | 1073.0548 | 1008.6422 | 513.3 | 978.0438 | 908.8502 | 964.3948 | 909.75 | 951.9485 | 920.3967 | 513.3 | 1213.8209 | 1107.1936 | 1195.494 | 1121.6147 | 1107.3354 | 1181.0729 | 1107.3724
513.4 | 1244.5442 | 1106.3844 | 1247.8886 | 1136.1371 | 1106.3844 | 1217.9412 | 1106.5791 | 513.1 | 1068.8417 | 1007.304 | 1060.4262 | 1011.0918 | 1007.4025 | 1056.6384 | 1007.4396 | 513.1 | 964.6262 | 908.0185 | 945.7969 | 908.8137 | 940.1935 | 912.8267 | 513.1 | 1189.6655 | 1105.3987 | 1174.1962 | 1116.9308 | 1105.5355 | 1162.6641 | 1105.5702
513.2 | 1225.4541 | 1104.1073 | 1216.2454 | 1125.7896 | 1104.1073 | 1194.3772 | 1104.2932 | 512.9 | 1046.7509 | 1006.4726 | 1046.9577 | 1009.861 | 1006.5677 | 1043.5693 | 1006.6027 | 512.9 | 938.111 | 907.5669 | 933.6282 | 908.2827 | 931.0955 | 909.3838 | 512.9 | 1146.2756 | 1104.3959 | 1157.0719 | 1113.7896 | 1104.528 | 1147.6782 | 1104.5603
513 | 1211.5583 | 1102.0409 | 1187.5556 | 1117.5114 | 1102.0409 | 1171.9075 | 1102.2185 | 512.7 | 1030.2148 | 1005.9157 | 1036.5932 | 1008.9858 | 1006.0076 | 1033.5231 | 1006.0405 | 512.7 | 929.5326 | 907.2356 | 925.587 | 907.8876 | 924.1635 | 908.0071 | 512.7 | 1138.5667 | 1103.5203 | 1143.3868 | 1111.3379 | 1103.6478 | 1135.5692 | 1103.6781
512.8 | 1170.3331 | 1100.6843 | 1163.3839 | 1111.4919 | 1100.6843 | 1152.4064 | 1100.8542 | 512.5 | 1015.4567 | 1005.6069 | 1028.9018 | 1008.4139 | 1005.6957 | 1026.0948 | 1005.7268 | 512.5 | 913.8625 | 907.1312 | 920.2299 | 907.7298 | 919.1882 | 907.5743 | 512.5 | 1137.4296 | 1102.6492 | 1132.7041 | 1109.3022 | 1102.7725 | 1126.0511 | 1102.8008
512.6 | 1131.5568 | 1100.0061 | 1144.1846 | 1107.3983 | 1100.0061 | 1136.6298 | 1100.1687 | 512.3 | 1001.6404 | 1005.5342 | 1023.4166 | 1008.1169 | 1005.62 | 1020.8339 | 1005.6494 | 512.3 | 907.0123 | 907.1268 | 916.5732 | 907.6792 | 915.6998 | 907.4478 | 512.3 | 1113.8208 | 1102.2107 | 1124.9941 | 1107.9944 | 1102.33 | 1119.2104 | 1102.3566
512.4 | 1109.2799 | 1099.7194 | 1129.6298 | 1104.6698 | 1099.7194 | 1124.5236 | 1099.8752 | [15 empty] | 512.1 | 1098.4209 | 1102.0568 | 1119.5987 | 1107.1799 | 1102.1721 | 1114.4756 | 1102.197
512.2 | 1093.1727 | 1099.7194 | 1119.183 | 1102.9653 | 1099.7194 | 1115.7877 | 1099.8688