## Sheet1
OCV |  | Fiiting Curve |  | -0.4V |  | Fiiting Curve |  | -1V |  | Fiiting Curve |  | -1.4V |  | Fiiting Curve
Z' (ohm) | -Z" (ohm) | Z' (ohm) | -Z" (ohm) | Z' (ohm) | -Z" (ohm) | Z' (ohm) | -Z" (ohm) | Z' (ohm) | -Z" (ohm) | Z' (ohm) | -Z" (ohm) | Z' (ohm) | -Z" (ohm) | Z' (ohm) | -Z" (ohm)
3.23529 | 0.361 | 3.479 | 0.7517 | 3.21437 | 0.38802 | 3.429 | 0.8202 | 3.75685 | 0.27996 | 4.026 | 0.5812 | 3.16829 | 0.33143 | 3.406 | 0.6465
3.38571 | 0.65998 | 3.569 | 0.8873 | 3.35837 | 0.66597 | 3.539 | 0.9381 | 3.89972 | 0.5577 | 4.082 | 0.7044 | 3.30977 | 0.61249 | 3.472 | 0.7777
3.57533 | 0.93371 | 3.683 | 1.039 | 3.54085 | 0.92135 | 3.67 | 1.066 | 4.07427 | 0.80544 | 4.161 | 0.8498 | 3.49004 | 0.86905 | 3.563 | 0.9308
3.8025 | 1.17609 | 3.829 | 1.205 | 3.75728 | 1.14757 | 3.826 | 1.201 | 4.2846 | 1.02557 | 4.271 | 1.017 | 3.70672 | 1.09298 | 3.688 | 1.105
4.06553 | 1.39849 | 4.012 | 1.382 | 4.01044 | 1.35614 | 4.011 | 1.342 | 4.52861 | 1.21601 | 4.426 | 1.202 | 3.95763 | 1.29747 | 3.859 | 1.296
4.36466 | 1.58963 | 4.241 | 1.564 | 4.29668 | 1.53587 | 4.228 | 1.484 | 4.80549 | 1.37207 | 4.638 | 1.395 | 4.24257 | 1.46655 | 4.087 | 1.492
4.69017 | 1.7437 | 4.512 | 1.737 | 4.6064 | 1.6809 | 4.475 | 1.62 | 5.09746 | 1.48567 | 4.91 | 1.572 | 4.54992 | 1.59826 | 4.375 | 1.669
5.0354 | 1.8568 | 4.831 | 1.891 | 4.94252 | 1.78797 | 4.755 | 1.745 | 5.40585 | 1.55853 | 5.241 | 1.709 | 4.87299 | 1.68819 | 4.719 | 1.805
5.4013 | 1.92943 | 5.192 | 2.012 | 5.2892 | 1.85508 | 5.066 | 1.851 | 5.71488 | 1.58945 | 5.616 | 1.784 | 5.20521 | 1.73682 | 5.101 | 1.88
5.76754 | 1.95829 | 5.582 | 2.089 | 5.64289 | 1.88319 | 5.404 | 1.93 | 6.01675 | 1.585 | 6.001 | 1.781 | 5.5329 | 1.74657 | 5.489 | 1.883
6.11721 | 1.94975 | 5.973 | 2.114 | 5.97885 | 1.87764 | 5.747 | 1.976 | 6.29576 | 1.55089 | 6.35 | 1.71 | 5.84003 | 1.72537 | 5.841 | 1.827
6.45803 | 1.91085 | 6.367 | 2.09 | 6.31217 | 1.84101 | 6.106 | 1.988 | 6.55925 | 1.49287 | 6.659 | 1.591 | 6.13318 | 1.67924 | 6.158 | 1.731
6.78613 | 1.84283 | 6.752 | 2.019 | 6.63104 | 1.77385 | 6.473 | 1.962 | 6.81121 | 1.42467 | 6.92 | 1.445 | 6.4177 | 1.61431 | 6.435 | 1.615
7.08117 | 1.75763 | 7.096 | 1.915 | 6.92248 | 1.69222 | 6.821 | 1.903 | 7.03565 | 1.34498 | 7.123 | 1.302 | 6.67338 | 1.54021 | 6.665 | 1.504
7.34696 | 1.66735 | 7.398 | 1.792 | 7.18798 | 1.59734 | 7.144 | 1.815 | 7.23704 | 1.26239 | 7.284 | 1.176 | 6.90193 | 1.4598 | 6.862 | 1.407
7.58702 | 1.57409 | 7.658 | 1.664 | 7.42668 | 1.49858 | 7.438 | 1.707 | 7.41613 | 1.18267 | 7.416 | 1.071 | 7.11704 | 1.38028 | 7.037 | 1.328
7.79597 | 1.48951 | 7.88 | 1.541 | 7.63498 | 1.39937 | 7.7 | 1.586 | 7.57555 | 1.10855 | 7.529 | 0.9891 | 7.30498 | 1.30165 | 7.199 | 1.267
7.99783 | 1.40686 | 8.087 | 1.421 | 7.84325 | 1.29405 | 7.949 | 1.447 | 7.73166 | 1.03301 | 7.64 | 0.923 | 7.49427 | 1.22292 | 7.367 | 1.216
8.17154 | 1.34541 | 8.252 | 1.328 | 8.01188 | 1.19926 | 8.147 | 1.32 | 7.85908 | 0.9716 | 7.737 | 0.8807 | 7.65326 | 1.15803 | 7.519 | 1.181
8.32647 | 1.29387 | 8.395 | 1.255 | 8.16269 | 1.11903 | 8.315 | 1.2 | 7.97221 | 0.91928 | 7.831 | 0.8532 | 7.79747 | 1.09469 | 7.667 | 1.155
8.48865 | 1.26159 | 8.536 | 1.198 | 8.30812 | 1.03928 | 8.471 | 1.079 | 8.08946 | 0.87042 | 7.933 | 0.8361 | 7.94229 | 1.0425 | 7.826 | 1.133
8.63286 | 1.24748 | 8.66 | 1.165 | 8.4387 | 0.96597 | 8.598 | 0.9746 | 8.18676 | 0.83365 | 8.033 | 0.8293 | 8.07233 | 0.99674 | 7.977 | 1.116
8.78142 | 1.24049 | 8.788 | 1.152 | 8.55779 | 0.90463 | 8.713 | 0.8765 | 8.28541 | 0.802 | 8.142 | 0.8298 | 8.20177 | 0.95996 | 8.137 | 1.101
8.91693 | 1.26066 | 8.902 | 1.16 | 8.66881 | 0.85419 | 8.805 | 0.799 | 8.37252 | 0.78123 | 8.244 | 0.8356 | 8.31397 | 0.93351 | 8.28 | 1.09
9.0708 | 1.29161 | 9.031 | 1.191 | 8.7739 | 0.80537 | 8.893 | 0.7264 | 8.47031 | 0.76538 | 8.36 | 0.8464 | 8.43251 | 0.91183 | 8.437 | 1.08
9.22522 | 1.34167 | 9.161 | 1.242 | 8.87388 | 0.76694 | 8.97 | 0.6687 | 8.56483 | 0.76113 | 8.477 | 0.8604 | 8.54605 | 0.90015 | 8.588 | 1.074
9.37892 | 1.40498 | 9.294 | 1.312 | 8.96378 | 0.73641 | 9.037 | 0.6247 | 8.65356 | 0.76461 | 8.592 | 0.8765 | 8.65221 | 0.89782 | 8.729 | 1.071
9.55361 | 1.49386 | 9.446 | 1.409 | 9.05769 | 0.71093 | 9.103 | 0.5894 | 8.74973 | 0.77768 | 8.718 | 0.8967 | 8.76672 | 0.905 | 8.88 | 1.072
9.72701 | 1.5961 | 9.603 | 1.523 | 9.14309 | 0.69459 | 9.163 | 0.5668 | 8.84285 | 0.80049 | 8.84 | 0.9185 | 8.87607 | 0.92222 | 9.019 | 1.079
9.91805 | 1.72149 | 9.778 | 1.664 | 9.22976 | 0.68436 | 9.221 | 0.5541 | 8.93819 | 0.83301 | 8.966 | 0.9444 | 8.98943 | 0.94978 | 9.161 | 1.093
10.11706 | 1.86487 | 9.964 | 1.824 | 9.30978 | 0.67899 | 9.277 | 0.5515 | 9.03253 | 0.8754 | 9.089 | 0.9733 | 9.10134 | 0.98576 | 9.297 | 1.115
10.34688 | 2.04518 | 10.18 | 2.026 | 9.3963 | 0.68176 | 9.338 | 0.5591 | 9.14148 | 0.93226 | 9.223 | 1.01 | 9.22685 | 1.03729 | 9.445 | 1.149
10.57556 | 2.23906 | 10.41 | 2.24 | 9.47666 | 0.69112 | 9.396 | 0.5753 | 9.24864 | 0.99625 | 9.348 | 1.051 | 9.34968 | 1.09654 | 9.582 | 1.19
10.84792 | 2.48281 | 10.68 | 2.508 | 9.5634 | 0.7068 | 9.461 | 0.603 | 9.37306 | 1.07951 | 9.485 | 1.105 | 9.48963 | 1.17461 | 9.734 | 1.249
11.13298 | 2.74959 | 10.97 | 2.799 | 9.64682 | 0.73359 | 9.527 | 0.6393 | 9.49965 | 1.17214 | 9.618 | 1.168 | 9.63121 | 1.26389 | 9.884 | 1.319
11.44357 | 3.05988 | 11.29 | 3.131 | 9.73489 | 0.76461 | 9.597 | 0.6854 | 9.63895 | 1.27927 | 9.754 | 1.244 | 9.78682 | 1.3645 | 10.04 | 1.404
11.80738 | 3.43257 | 11.67 | 3.531 | 9.82763 | 0.80863 | 9.677 | 0.7457 | 9.79766 | 1.40843 | 9.903 | 1.342 | 9.96477 | 1.48708 | 10.21 | 1.514
12.18957 | 3.8461 | 12.07 | 3.965 | 9.93458 | 0.86066 | 9.761 | 0.8147 | 9.9672 | 1.55696 | 10.05 | 1.457 | 10.14244 | 1.62914 | 10.39 | 1.638
12.63069 | 4.33352 | 12.52 | 4.457 | 10.03145 | 0.92564 | 9.852 | 0.8958 | 10.16083 | 1.69942 | 10.21 | 1.595 | 10.35101 | 1.77713 | 10.58 | 1.784
13.14274 | 4.90363 | 13.07 | 5.064 | 10.13819 | 1.01003 | 9.962 | 0.9985 | 10.36735 | 1.89239 | 10.39 | 1.776 | 10.58508 | 1.95958 | 10.8 | 1.97
13.66536 | 5.51893 | 13.62 | 5.694 | 10.23505 | 1.10087 | 10.07 | 1.107 | 10.58239 | 2.08944 | 10.57 | 1.973 | 10.81337 | 2.15058 | 11.02 | 2.166
14.2214 | 6.22956 | 14.25 | 6.414 | 10.36409 | 1.20472 | 10.19 | 1.232 | 10.83998 | 2.32141 | 10.77 | 2.208 | 11.06667 | 2.3599 | 11.26 | 2.395
14.91169 | 7.07907 | 14.97 | 7.256 | 10.50482 | 1.34277 | 10.33 | 1.38 | 11.11238 | 2.58708 | 11 | 2.494 | 11.37495 | 2.60439 | 11.53 | 2.666
15.69797 | 8.09252 | 15.79 | 8.233 | 10.64722 | 1.49392 | 10.49 | 1.552 | 11.42087 | 2.89497 | 11.27 | 2.835 | 11.70542 | 2.89472 | 11.84 | 2.984
16.60447 | 9.24319 | 16.74 | 9.385 | 10.82631 | 1.69419 | 10.67 | 1.755 | 11.74503 | 3.2779 | 11.59 | 3.246 | 12.05303 | 3.21008 | 12.19 | 3.361
17.55267 | 10.52289 | 17.73 | 10.62 | 11.00001 | 1.88141 | 10.86 | 1.972 | 12.09254 | 3.63937 | 11.92 | 3.69 | 12.44853 | 3.56296 | 12.55 | 3.768
18.72482 | 12.02976 | 18.9 | 12.1 | 11.21912 | 2.11752 | 11.09 | 2.232 | 12.50606 | 4.11633 | 12.34 | 4.224 | 12.86932 | 3.96445 | 12.97 | 4.256
19.97375 | 13.72917 | 20.18 | 13.75 | 11.42713 | 2.41313 | 11.33 | 2.522 | 12.87325 | 4.62995 | 12.8 | 4.814 | 13.32628 | 4.38548 | 13.42 | 4.804
21.49493 | 15.72656 | 21.67 | 15.7 | 11.6977 | 2.72326 | 11.6 | 2.864 | 13.33702 | 5.29955 | 13.35 | 5.499 | 13.79764 | 4.92272 | 13.94 | 5.453
23.1117 | 17.9339 | 23.3 | 17.88 | 11.95431 | 3.11077 | 11.9 | 3.244 | 13.82479 | 6.00628 | 13.96 | 6.239 | 14.35124 | 5.4975 | 14.5 | 6.178
25.17057 | 20.70255 | 25.26 | 20.56 | 12.31031 | 3.54911 | 12.26 | 3.709 | 14.36255 | 6.97311 | 14.68 | 7.115 | 14.92631 | 6.24557 | 15.17 | 7.069
27.44544 | 23.76408 | 27.45 | 23.6 | 12.78414 | 4.12917 | 12.65 | 4.235 | 15.04859 | 8.14833 | 15.46 | 8.068 | 15.66761 | 7.04405 | 15.9 | 8.082
29.96501 | 27.13452 | 29.88 | 27 | 13.09375 | 4.70977 | 13.07 | 4.823 | 15.6336 | 9.39014 | 16.27 | 9.101 | 16.26203 | 7.92169 | 16.69 | 9.219
32.93781 | 31.10422 | 32.75 | 31.02 | 13.54408 | 5.41169 | 13.56 | 5.519 | 16.35834 | 10.94662 | 17.12 | 10.31 | 17.02261 | 9.02716 | 17.6 | 10.57
36.40052 | 35.65522 | 36.1 | 35.69 | 14.05885 | 6.23733 | 14.11 | 6.332 | 17.16995 | 12.81772 | 17.99 | 11.74 | 17.86727 | 10.34645 | 18.62 | 12.16
40.55703 | 40.99796 | 40.14 | 41.22 | 14.65749 | 7.23392 | 14.74 | 7.305 | 18.12393 | 15.13684 | 18.87 | 13.54 | 18.83184 | 11.95142 | 19.82 | 14.08
45.25838 | 46.93624 | 44.79 | 47.39 | 15.32612 | 8.37171 | 15.43 | 8.416 | 19.18345 | 17.84618 | 19.74 | 15.72 | 19.88525 | 13.82354 | 21.16 | 16.29
50.79103 | 53.68156 | 50.34 | 54.42 | 16.08743 | 9.71441 | 16.22 | 9.725 | 20.40508 | 21.1412 | 20.66 | 18.48 | 21.06409 | 16.06373 | 22.74 | 18.88
57.30582 | 61.36684 | 57.01 | 62.36 | 16.97692 | 11.31322 | 17.12 | 11.28 | 21.84512 | 25.15389 | 21.7 | 21.99 | 22.43938 | 18.79281 | 24.61 | 21.87
64.95378 | 70.03522 | 64.87 | 71.13 | 18.00967 | 13.21528 | 18.15 | 13.13 | 23.52008 | 30.02785 | 22.95 | 26.38 | 24.02492 | 22.1064 | 26.71 | 25.28
73.74319 | 79.67521 | 73.88 | 80.57 | 19.20894 | 15.44774 | 19.31 | 15.3 | 25.51037 | 35.8647 | 24.48 | 31.74 | 25.86324 | 26.09271 | 28.96 | 29.15
84.00507 | 90.43217 | 84.15 | 90.89 | 20.60154 | 18.09924 | 20.65 | 17.91 | 27.91193 | 43.0724 | 26.41 | 38.35 | 28.02297 | 30.94083 | 31.29 | 33.77
95.5891 | 101.8406 | 95.42 | 102.1 | 22.2142 | 21.14331 | 22.23 | 21 | 30.70974 | 51.50931 | 28.82 | 46.28 | 30.62497 | 36.81002 | 33.66 | 39.36
108.98 | 114.6268 | 108 | 114.7 | 24.16518 | 24.78751 | 24.14 | 24.71 | 34.09525 | 61.79493 | 31.87 | 55.92 | 33.74753 | 43.96624 | 36.21 | 46.46
123.9393 | 128.7179 | 122 | 129 | 26.4726 | 29.06594 | 26.47 | 29.06 | 38.16967 | 74.07977 | 35.64 | 67.44 | 37.52731 | 52.65759 | 39.19 | 55.39
140.7077 | 144.2721 | 138.1 | 145 | 29.29456 | 34.16922 | 29.3 | 34.11 | 43.09367 | 88.74981 | 40.31 | 81.25 | 42.19821 | 63.28936 | 43.01 | 66.57
159.2014 | 161.5084 | 156.4 | 162.7 | 32.60929 | 40.02927 | 32.69 | 39.93 | 49.11689 | 106.2769 | 46.05 | 97.75 | 48.03852 | 76.32975 | 48.21 | 80.28
179.4214 | 180.675 | 177 | 181.9 | 36.573 | 46.81678 | 36.66 | 46.65 | 56.40308 | 127.1038 | 53.06 | 117.4 | 55.33707 | 92.11959 | 55.39 | 96.59
201.4192 | 202.3117 | 199.7 | 202.7 | 41.32042 | 54.68171 | 41.33 | 54.51 | 65.1031 | 151.4099 | 61.61 | 140.8 | 64.47735 | 111.7244 | 65.13 | 115.3
225.5462 | 227.5443 | 224.5 | 225.4 | 46.99522 | 63.67554 | 46.96 | 63.75 | 75.25414 | 179.3841 | 71.98 | 168.8 | 76.49229 | 136.0804 | 77.7 | 136.1
251.8137 | 256.8985 | 251.1 | 250.2 | 53.75104 | 73.86735 | 53.95 | 74.42 | 87.27872 | 211.2695 | 84.53 | 202.1 | 92.0633 | 166.443 | 92.77 | 158.3