## Sheet1
raw data |  | Linear Fit
(tau, sec)0.5 | Voltage (V) | (tau, sec)0.5 | Voltage (V)
0.5 | -0.35454 | 0.40856 | -0.35314
0.57779 | -0.35683 | 0.41203 | -0.3532
0.70764 | -0.35878 | 0.4155 | -0.35327
0.81712 | -0.36041 | 0.41897 | -0.35333
0.91357 | -0.36188 | 0.42244 | -0.35339
1.00076 | -0.36335 | 0.42591 | -0.35345
1.08095 | -0.36482 | 0.42938 | -0.35351
1.15558 | -0.36612 | 0.43285 | -0.35358
1.22568 | -0.3671 | 0.43632 | -0.35364
1.29198 | -0.36841 | 0.43979 | -0.3537
1.35504 | -0.36939 | 0.44326 | -0.35376
1.4153 | -0.37053 | 0.44673 | -0.35383
1.47309 | -0.37167 | 0.4502 | -0.35389
1.52869 | -0.37281 | 0.45368 | -0.35395
1.58235 | -0.37346 | 0.45715 | -0.35401
1.63424 | -0.37461 | 0.46062 | -0.35408
1.68454 | -0.37558 | 0.46409 | -0.35414
1.73338 | -0.37673 | 0.46756 | -0.3542
1.78087 | -0.37738 | 0.47103 | -0.35426
1.82713 | -0.37803 | 0.4745 | -0.35433
1.87219 | -0.37868 | 0.47797 | -0.35439
1.91628 | -0.37983 | 0.48144 | -0.35445
1.95932 | -0.38064 | 0.48491 | -0.35451
2.00146 | -0.38146 | 0.48838 | -0.35457
2.04274 | -0.38211 | 0.49185 | -0.35464
2.08319 | -0.38325 | 0.49532 | -0.3547
2.12288 | -0.3839 | 0.49879 | -0.35476
2.16184 | -0.38472 | 0.50226 | -0.35482
2.20005 | -0.38537 | 0.50573 | -0.35489
2.23766 | -0.38619 | 0.5092 | -0.35495
2.2746 | -0.38684 | 0.51267 | -0.35501
2.311 | -0.38782 | 0.51614 | -0.35507
2.34683 | -0.38847 | 0.51962 | -0.35514
2.38213 | -0.38896 | 0.52309 | -0.3552
2.41686 | -0.38978 | 0.52656 | -0.35526
2.45115 | -0.39059 | 0.53003 | -0.35532
2.48497 | -0.39108 | 0.5335 | -0.35539
2.51828 | -0.39157 | 0.53697 | -0.35545
2.5512 | -0.39238 | 0.54044 | -0.35551
2.58366 | -0.39304 | 0.54391 | -0.35557
2.61576 | -0.39353 | 0.54738 | -0.35564
2.64748 | -0.39418 | 0.55085 | -0.3557
2.67882 | -0.39483 | 0.55432 | -0.35576
2.70979 | -0.39516 | 0.55779 | -0.35582
2.74042 | -0.39581 | 0.56126 | -0.35588
2.77071 | -0.39646 | 0.56473 | -0.35595
2.80067 | -0.39679 | 0.5682 | -0.35601
2.83031 | -0.3976 | 0.57167 | -0.35607
2.85965 | -0.39793 | 0.57514 | -0.35613
2.88869 | -0.39842 | 0.57861 | -0.3562
2.91744 | -0.39891 | 0.58208 | -0.35626
2.9459 | -0.39924 | 0.58555 | -0.35632
2.9741 | -0.39972 | 0.58903 | -0.35638
3.00203 | -0.40038 | 0.5925 | -0.35645
3.02971 | -0.40087 | 0.59597 | -0.35651
3.05713 | -0.40103 | 0.59944 | -0.35657
3.08431 | -0.40136 | 0.60291 | -0.35663
3.11125 | -0.40201 | 0.60638 | -0.3567
3.13796 | -0.40233 | 0.60985 | -0.35676
3.16445 | -0.40282 | 0.61332 | -0.35682
3.19071 | -0.40315 | 0.61679 | -0.35688
3.21676 | -0.40364 | 0.62026 | -0.35695
3.2426 | -0.40413 | 0.62373 | -0.35701
3.2682 | -0.40429 | 0.6272 | -0.35707
3.29364 | -0.40494 | 0.63067 | -0.35713
3.31888 | -0.40511 | 0.63414 | -0.35719
3.3439 | -0.4056 | 0.63761 | -0.35726
3.36876 | -0.40592 | 0.64108 | -0.35732
3.39341 | -0.40641 | 0.64455 | -0.35738
3.41792 | -0.4069 | 0.64802 | -0.35744
3.44221 | -0.40723 | 0.65149 | -0.35751
3.46637 | -0.40788 | 0.65497 | -0.35757
3.49037 | -0.40821 | 0.65844 | -0.35763
3.5142 | -0.4087 | 0.66191 | -0.35769
3.53787 | -0.40919 | 0.66538 | -0.35776
3.56138 | -0.40951 | 0.66885 | -0.35782
3.58474 | -0.40984 | 0.67232 | -0.35788
3.60794 | -0.41033 | 0.67579 | -0.35794
3.631 | -0.41065 | 0.67926 | -0.35801
3.65392 | -0.41098 | 0.68273 | -0.35807
3.67669 | -0.41131 | 0.6862 | -0.35813
3.69932 | -0.41163 | 0.68967 | -0.35819
3.72181 | -0.41228 | 0.69314 | -0.35825
3.74417 | -0.41277 | 0.69661 | -0.35832
3.76639 | -0.41326 | 0.70008 | -0.35838
3.78849 | -0.41375 | 0.70355 | -0.35844
3.81045 | -0.41392 | 0.70702 | -0.3585
3.83229 | -0.4144 | 0.71049 | -0.35857
3.85401 | -0.41473 | 0.71396 | -0.35863
3.87561 | -0.41522 | 0.71743 | -0.35869
|  | 0.72438 | -0.35882
|  | 0.72785 | -0.35888
|  | 0.73132 | -0.35894
|  | 0.73479 | -0.359
|  | 0.73826 | -0.35907
|  | 0.74173 | -0.35913
|  | 0.7452 | -0.35919
|  | 0.74867 | -0.35925
|  | 0.75214 | -0.35932
|  | 0.75561 | -0.35938
|  | 0.75908 | -0.35944
|  | 0.76255 | -0.3595
|  | 0.76602 | -0.35956
|  | 0.76949 | -0.35963
|  | 0.77296 | -0.35969
|  | 0.77643 | -0.35975
|  | 0.7799 | -0.35981
|  | 0.78337 | -0.35988
|  | 0.78685 | -0.35994
|  | 0.79032 | -0.36
|  | 0.79379 | -0.36006
|  | 0.79726 | -0.36013
|  | 0.80073 | -0.36019
|  | 0.8042 | -0.36025
|  | 0.80767 | -0.36031
|  | 0.81114 | -0.36038
|  | 0.81461 | -0.36044
|  | 0.81808 | -0.3605
|  | 0.82155 | -0.36056
|  | 0.82502 | -0.36063
|  | 0.82849 | -0.36069
|  | 0.83196 | -0.36075
|  | 0.83543 | -0.36081
|  | 0.8389 | -0.36087
|  | 0.84237 | -0.36094
|  | 0.84584 | -0.361
|  | 0.84931 | -0.36106
|  | 0.85278 | -0.36112
|  | 0.85626 | -0.36119
|  | 0.85973 | -0.36125
|  | 0.8632 | -0.36131
|  | 0.86667 | -0.36137
|  | 0.87014 | -0.36144
|  | 0.87361 | -0.3615
|  | 0.87708 | -0.36156
|  | 0.88055 | -0.36162
|  | 0.88402 | -0.36169
|  | 0.88749 | -0.36175
|  | 0.89096 | -0.36181
|  | 0.89443 | -0.36187
|  | 0.8979 | -0.36193
|  | 0.90137 | -0.362
|  | 0.90484 | -0.36206
|  | 0.90831 | -0.36212
|  | 0.91178 | -0.36218
|  | 0.91525 | -0.36225
|  | 0.91872 | -0.36231
|  | 0.9222 | -0.36237
|  | 0.92567 | -0.36243
|  | 0.92914 | -0.3625
|  | 0.93261 | -0.36256
|  | 0.93608 | -0.36262
|  | 0.93955 | -0.36268
|  | 0.94302 | -0.36275
|  | 0.94649 | -0.36281
|  | 0.94996 | -0.36287
|  | 0.95343 | -0.36293
|  | 0.9569 | -0.363
|  | 0.96037 | -0.36306
|  | 0.96384 | -0.36312
|  | 0.96731 | -0.36318
|  | 0.97078 | -0.36324
|  | 0.97425 | -0.36331
|  | 0.97772 | -0.36337
|  | 0.98119 | -0.36343
|  | 0.98466 | -0.36349
|  | 0.98814 | -0.36356
|  | 0.99161 | -0.36362
|  | 0.99508 | -0.36368
|  | 0.99855 | -0.36374
|  | 1.00202 | -0.36381
|  | 1.00549 | -0.36387
|  | 1.00896 | -0.36393
|  | 1.01243 | -0.36399
|  | 1.0159 | -0.36406
|  | 1.01937 | -0.36412
|  | 1.02284 | -0.36418
|  | 1.02631 | -0.36424
|  | 1.02978 | -0.36431
|  | 1.03325 | -0.36437
|  | 1.03672 | -0.36443
|  | 1.04019 | -0.36449
|  | 1.04366 | -0.36455
|  | 1.04713 | -0.36462
|  | 1.0506 | -0.36468
|  | 1.05407 | -0.36474
|  | 1.05755 | -0.3648
|  | 1.06102 | -0.36487
|  | 1.06449 | -0.36493
|  | 1.06796 | -0.36499
|  | 1.07143 | -0.36505
|  | 1.0749 | -0.36512
|  | 1.07837 | -0.36518
|  | 1.08184 | -0.36524
|  | 1.08531 | -0.3653
|  | 1.08878 | -0.36537
|  | 1.09225 | -0.36543
|  | 1.09572 | -0.36549
|  | 1.09919 | -0.36555
|  | 1.10266 | -0.36561
|  | 1.10613 | -0.36568
|  | 1.1096 | -0.36574
|  | 1.11307 | -0.3658
|  | 1.11654 | -0.36586
|  | 1.12001 | -0.36593
|  | 1.12349 | -0.36599
|  | 1.12696 | -0.36605
|  | 1.13043 | -0.36611
|  | 1.1339 | -0.36618
|  | 1.13737 | -0.36624
|  | 1.14084 | -0.3663
|  | 1.14431 | -0.36636
|  | 1.14778 | -0.36643
|  | 1.15125 | -0.36649
|  | 1.15472 | -0.36655
|  | 1.15819 | -0.36661
|  | 1.16166 | -0.36668
|  | 1.16513 | -0.36674
|  | 1.1686 | -0.3668
|  | 1.17207 | -0.36686
|  | 1.17554 | -0.36692
|  | 1.17901 | -0.36699
|  | 1.18248 | -0.36705
|  | 1.18595 | -0.36711
|  | 1.18943 | -0.36717
|  | 1.1929 | -0.36724
|  | 1.19637 | -0.3673
|  | 1.19984 | -0.36736
|  | 1.20331 | -0.36742
|  | 1.20678 | -0.36749
|  | 1.21025 | -0.36755
|  | 1.21372 | -0.36761
|  | 1.21719 | -0.36767
|  | 1.22066 | -0.36774
|  | 1.22413 | -0.3678
|  | 1.2276 | -0.36786
|  | 1.23107 | -0.36792
|  | 1.23454 | -0.36799
|  | 1.23801 | -0.36805
|  | 1.24148 | -0.36811
|  | 1.24495 | -0.36817
|  | 1.24842 | -0.36823
|  | 1.25189 | -0.3683
|  | 1.25537 | -0.36836
|  | 1.25884 | -0.36842
|  | 1.26231 | -0.36848
|  | 1.26578 | -0.36855
|  | 1.26925 | -0.36861
|  | 1.27272 | -0.36867
|  | 1.27619 | -0.36873
|  | 1.27966 | -0.3688
|  | 1.28313 | -0.36886
|  | 1.2866 | -0.36892
|  | 1.29007 | -0.36898
|  | 1.29354 | -0.36905
|  | 1.29701 | -0.36911
|  | 1.30048 | -0.36917
|  | 1.30395 | -0.36923
|  | 1.30742 | -0.36929
|  | 1.31089 | -0.36936
|  | 1.31436 | -0.36942
|  | 1.31783 | -0.36948
|  | 1.3213 | -0.36954
|  | 1.32478 | -0.36961
|  | 1.32825 | -0.36967
|  | 1.33172 | -0.36973
|  | 1.33519 | -0.36979
|  | 1.33866 | -0.36986
|  | 1.34213 | -0.36992
|  | 1.3456 | -0.36998
|  | 1.34907 | -0.37004
|  | 1.35254 | -0.37011
|  | 1.35601 | -0.37017
|  | 1.35948 | -0.37023
|  | 1.36295 | -0.37029
|  | 1.36642 | -0.37036
|  | 1.36989 | -0.37042
|  | 1.37336 | -0.37048
|  | 1.37683 | -0.37054
|  | 1.3803 | -0.3706
|  | 1.38377 | -0.37067
|  | 1.38724 | -0.37073
|  | 1.39072 | -0.37079
|  | 1.39419 | -0.37085
|  | 1.39766 | -0.37092
|  | 1.40113 | -0.37098
|  | 1.4046 | -0.37104
|  | 1.40807 | -0.3711
|  | 1.41154 | -0.37117
|  | 1.41501 | -0.37123
|  | 1.41848 | -0.37129
|  | 1.42195 | -0.37135
|  | 1.42542 | -0.37142
|  | 1.42889 | -0.37148
|  | 1.43236 | -0.37154
|  | 1.43583 | -0.3716
|  | 1.4393 | -0.37167
|  | 1.44277 | -0.37173
|  | 1.44624 | -0.37179
|  | 1.44971 | -0.37185
|  | 1.45318 | -0.37191
|  | 1.45666 | -0.37198
|  | 1.46013 | -0.37204
|  | 1.4636 | -0.3721
|  | 1.46707 | -0.37216
|  | 1.47054 | -0.37223
|  | 1.47401 | -0.37229
|  | 1.47748 | -0.37235
|  | 1.48095 | -0.37241
|  | 1.48442 | -0.37248
|  | 1.48789 | -0.37254
|  | 1.49136 | -0.3726
|  | 1.49483 | -0.37266
|  | 1.4983 | -0.37273
|  | 1.50177 | -0.37279
|  | 1.50524 | -0.37285
|  | 1.50871 | -0.37291
|  | 1.51218 | -0.37298
|  | 1.51565 | -0.37304
|  | 1.51912 | -0.3731
|  | 1.5226 | -0.37316
|  | 1.52607 | -0.37322
|  | 1.52954 | -0.37329
|  | 1.53301 | -0.37335
|  | 1.53648 | -0.37341
|  | 1.53995 | -0.37347
|  | 1.54342 | -0.37354
|  | 1.54689 | -0.3736
|  | 1.55036 | -0.37366
|  | 1.55383 | -0.37372
|  | 1.5573 | -0.37379
|  | 1.56077 | -0.37385
|  | 1.56424 | -0.37391
|  | 1.56771 | -0.37397
|  | 1.57118 | -0.37404
|  | 1.57465 | -0.3741
|  | 1.57812 | -0.37416
|  | 1.58159 | -0.37422
|  | 1.58506 | -0.37428
|  | 1.58853 | -0.37435
|  | 1.59201 | -0.37441
|  | 1.59548 | -0.37447
|  | 1.59895 | -0.37453
|  | 1.60242 | -0.3746
|  | 1.60589 | -0.37466
|  | 1.60936 | -0.37472
|  | 1.61283 | -0.37478
|  | 1.6163 | -0.37485
|  | 1.61977 | -0.37491
|  | 1.62324 | -0.37497
|  | 1.62671 | -0.37503
|  | 1.63018 | -0.3751
|  | 1.63365 | -0.37516
|  | 1.63712 | -0.37522
|  | 1.64059 | -0.37528
|  | 1.64406 | -0.37535
|  | 1.64753 | -0.37541
|  | 1.651 | -0.37547
|  | 1.65447 | -0.37553
|  | 1.65795 | -0.37559
|  | 1.66142 | -0.37566
|  | 1.66489 | -0.37572
|  | 1.66836 | -0.37578
|  | 1.67183 | -0.37584
|  | 1.6753 | -0.37591
|  | 1.67877 | -0.37597
|  | 1.68224 | -0.37603
|  | 1.68571 | -0.37609
|  | 1.68918 | -0.37616
|  | 1.69265 | -0.37622
|  | 1.69612 | -0.37628
|  | 1.69959 | -0.37634
|  | 1.70306 | -0.37641
|  | 1.70653 | -0.37647
|  | 1.71 | -0.37653
|  | 1.71347 | -0.37659
|  | 1.71694 | -0.37666
|  | 1.72041 | -0.37672
|  | 1.72389 | -0.37678
|  | 1.72736 | -0.37684
|  | 1.73083 | -0.3769
|  | 1.7343 | -0.37697
|  | 1.73777 | -0.37703
|  | 1.74124 | -0.37709
|  | 1.74471 | -0.37715
|  | 1.74818 | -0.37722
|  | 1.75165 | -0.37728
|  | 1.75512 | -0.37734
|  | 1.75859 | -0.3774
|  | 1.76206 | -0.37747
|  | 1.76553 | -0.37753
|  | 1.769 | -0.37759
|  | 1.77247 | -0.37765
|  | 1.77594 | -0.37772
|  | 1.77941 | -0.37778
|  | 1.78288 | -0.37784
|  | 1.78635 | -0.3779
|  | 1.78983 | -0.37796
|  | 1.7933 | -0.37803
|  | 1.79677 | -0.37809
|  | 1.80024 | -0.37815
|  | 1.80371 | -0.37821
|  | 1.80718 | -0.37828
|  | 1.81065 | -0.37834
|  | 1.81412 | -0.3784
|  | 1.81759 | -0.37846
|  | 1.82106 | -0.37853
|  | 1.82453 | -0.37859
|  | 1.828 | -0.37865
|  | 1.83147 | -0.37871
|  | 1.83494 | -0.37878
|  | 1.83841 | -0.37884
|  | 1.84188 | -0.3789
|  | 1.84535 | -0.37896
|  | 1.84882 | -0.37903
|  | 1.85229 | -0.37909
|  | 1.85576 | -0.37915
|  | 1.85924 | -0.37921
|  | 1.86271 | -0.37927
|  | 1.86618 | -0.37934
|  | 1.86965 | -0.3794
|  | 1.87312 | -0.37946
|  | 1.87659 | -0.37952
|  | 1.88006 | -0.37959
|  | 1.88353 | -0.37965
|  | 1.887 | -0.37971
|  | 1.89047 | -0.37977
|  | 1.89394 | -0.37984
|  | 1.89741 | -0.3799
|  | 1.90088 | -0.37996
|  | 1.90435 | -0.38002
|  | 1.90782 | -0.38009
|  | 1.91129 | -0.38015
|  | 1.91476 | -0.38021
|  | 1.91823 | -0.38027
|  | 1.9217 | -0.38034
|  | 1.92518 | -0.3804
|  | 1.92865 | -0.38046
|  | 1.93212 | -0.38052
|  | 1.93559 | -0.38058
|  | 1.93906 | -0.38065
|  | 1.94253 | -0.38071
|  | 1.946 | -0.38077
|  | 1.94947 | -0.38083
|  | 1.95294 | -0.3809
|  | 1.95641 | -0.38096
|  | 1.95988 | -0.38102
|  | 1.96335 | -0.38108
|  | 1.96682 | -0.38115
|  | 1.97029 | -0.38121
|  | 1.97376 | -0.38127
|  | 1.97723 | -0.38133
|  | 1.9807 | -0.3814
|  | 1.98417 | -0.38146
|  | 1.98764 | -0.38152
|  | 1.99112 | -0.38158
|  | 1.99459 | -0.38164
|  | 1.99806 | -0.38171
|  | 2.00153 | -0.38177
|  | 2.005 | -0.38183
|  | 2.00847 | -0.38189
|  | 2.01194 | -0.38196
|  | 2.01541 | -0.38202
|  | 2.01888 | -0.38208
|  | 2.02235 | -0.38214
|  | 2.02582 | -0.38221
|  | 2.02929 | -0.38227
|  | 2.03276 | -0.38233
|  | 2.03623 | -0.38239
|  | 2.0397 | -0.38246
|  | 2.04317 | -0.38252
|  | 2.04664 | -0.38258
|  | 2.05011 | -0.38264
|  | 2.05358 | -0.38271
|  | 2.05706 | -0.38277
|  | 2.06053 | -0.38283
|  | 2.064 | -0.38289
|  | 2.06747 | -0.38295
|  | 2.07094 | -0.38302
|  | 2.07441 | -0.38308
|  | 2.07788 | -0.38314
|  | 2.08135 | -0.3832
|  | 2.08482 | -0.38327
|  | 2.08829 | -0.38333
|  | 2.09176 | -0.38339
|  | 2.09523 | -0.38345
|  | 2.0987 | -0.38352
|  | 2.10217 | -0.38358
|  | 2.10564 | -0.38364
|  | 2.10911 | -0.3837
|  | 2.11258 | -0.38377
|  | 2.11605 | -0.38383
|  | 2.11952 | -0.38389
|  | 2.12299 | -0.38395
|  | 2.12647 | -0.38402
|  | 2.12994 | -0.38408
|  | 2.13341 | -0.38414
|  | 2.13688 | -0.3842
|  | 2.14035 | -0.38426
|  | 2.14382 | -0.38433
|  | 2.14729 | -0.38439
|  | 2.15076 | -0.38445
|  | 2.15423 | -0.38451
|  | 2.1577 | -0.38458
|  | 2.16117 | -0.38464
|  | 2.16464 | -0.3847
|  | 2.16811 | -0.38476
|  | 2.17158 | -0.38483
|  | 2.17505 | -0.38489
|  | 2.17852 | -0.38495
|  | 2.18199 | -0.38501
|  | 2.18546 | -0.38508
|  | 2.18893 | -0.38514
|  | 2.19241 | -0.3852
|  | 2.19588 | -0.38526
|  | 2.19935 | -0.38532
|  | 2.20282 | -0.38539
|  | 2.20629 | -0.38545
|  | 2.20976 | -0.38551
|  | 2.21323 | -0.38557
|  | 2.2167 | -0.38564
|  | 2.22017 | -0.3857
|  | 2.22364 | -0.38576
|  | 2.22711 | -0.38582
|  | 2.23058 | -0.38589
|  | 2.23405 | -0.38595
|  | 2.23752 | -0.38601
|  | 2.24099 | -0.38607
|  | 2.24446 | -0.38614
|  | 2.24793 | -0.3862
|  | 2.2514 | -0.38626
|  | 2.25487 | -0.38632
|  | 2.25835 | -0.38639
|  | 2.26182 | -0.38645
|  | 2.26529 | -0.38651
|  | 2.26876 | -0.38657
|  | 2.27223 | -0.38663
|  | 2.2757 | -0.3867
|  | 2.27917 | -0.38676
|  | 2.28264 | -0.38682
|  | 2.28611 | -0.38688
|  | 2.28958 | -0.38695
|  | 2.29305 | -0.38701
|  | 2.29652 | -0.38707
|  | 2.29999 | -0.38713
|  | 2.30346 | -0.3872
|  | 2.30693 | -0.38726
|  | 2.3104 | -0.38732
|  | 2.31387 | -0.38738
|  | 2.31734 | -0.38745
|  | 2.32081 | -0.38751
|  | 2.32428 | -0.38757
|  | 2.32776 | -0.38763
|  | 2.33123 | -0.3877
|  | 2.3347 | -0.38776
|  | 2.33817 | -0.38782
|  | 2.34164 | -0.38788
|  | 2.34511 | -0.38794
|  | 2.34858 | -0.38801
|  | 2.35205 | -0.38807
|  | 2.35552 | -0.38813
|  | 2.35899 | -0.38819
|  | 2.36246 | -0.38826
|  | 2.36593 | -0.38832
|  | 2.3694 | -0.38838
|  | 2.37287 | -0.38844
|  | 2.37634 | -0.38851
|  | 2.37981 | -0.38857
|  | 2.38328 | -0.38863
|  | 2.38675 | -0.38869
|  | 2.39022 | -0.38876
|  | 2.3937 | -0.38882
|  | 2.39717 | -0.38888
|  | 2.40064 | -0.38894
|  | 2.40411 | -0.389
|  | 2.40758 | -0.38907
|  | 2.41105 | -0.38913
|  | 2.41452 | -0.38919
|  | 2.41799 | -0.38925
|  | 2.42146 | -0.38932
|  | 2.42493 | -0.38938
|  | 2.4284 | -0.38944
|  | 2.43187 | -0.3895
|  | 2.43534 | -0.38957
|  | 2.43881 | -0.38963
|  | 2.44228 | -0.38969
|  | 2.44575 | -0.38975
|  | 2.44922 | -0.38982
|  | 2.45269 | -0.38988
|  | 2.45616 | -0.38994
|  | 2.45964 | -0.39
|  | 2.46311 | -0.39007
|  | 2.46658 | -0.39013
|  | 2.47005 | -0.39019
|  | 2.47352 | -0.39025
|  | 2.47699 | -0.39031
|  | 2.48046 | -0.39038
|  | 2.48393 | -0.39044
|  | 2.4874 | -0.3905
|  | 2.49087 | -0.39056
|  | 2.49434 | -0.39063
|  | 2.49781 | -0.39069
|  | 2.50128 | -0.39075
|  | 2.50475 | -0.39081
|  | 2.50822 | -0.39088
|  | 2.51169 | -0.39094
|  | 2.51516 | -0.391
|  | 2.51863 | -0.39106
|  | 2.5221 | -0.39113
|  | 2.52558 | -0.39119
|  | 2.52905 | -0.39125
|  | 2.53252 | -0.39131
|  | 2.53599 | -0.39138
|  | 2.53946 | -0.39144
|  | 2.54293 | -0.3915
|  | 2.5464 | -0.39156
|  | 2.54987 | -0.39162
|  | 2.55334 | -0.39169
|  | 2.55681 | -0.39175
|  | 2.56028 | -0.39181
|  | 2.56375 | -0.39187
|  | 2.56722 | -0.39194
|  | 2.57069 | -0.392
|  | 2.57416 | -0.39206
|  | 2.57763 | -0.39212
|  | 2.5811 | -0.39219
|  | 2.58457 | -0.39225
|  | 2.58804 | -0.39231
|  | 2.59151 | -0.39237
|  | 2.59499 | -0.39244
|  | 2.59846 | -0.3925
|  | 2.60193 | -0.39256
|  | 2.6054 | -0.39262
|  | 2.60887 | -0.39268
|  | 2.61234 | -0.39275
|  | 2.61581 | -0.39281
|  | 2.61928 | -0.39287
|  | 2.62275 | -0.39293
|  | 2.62622 | -0.393
|  | 2.62969 | -0.39306
|  | 2.63316 | -0.39312
|  | 2.63663 | -0.39318
|  | 2.6401 | -0.39325
|  | 2.64357 | -0.39331
|  | 2.64704 | -0.39337
|  | 2.65051 | -0.39343
|  | 2.65398 | -0.3935
|  | 2.65745 | -0.39356
|  | 2.66093 | -0.39362
|  | 2.6644 | -0.39368
|  | 2.66787 | -0.39375
|  | 2.67134 | -0.39381
|  | 2.67481 | -0.39387
|  | 2.67828 | -0.39393
|  | 2.68175 | -0.39399
|  | 2.68522 | -0.39406
|  | 2.68869 | -0.39412
|  | 2.69216 | -0.39418
|  | 2.69563 | -0.39424
|  | 2.6991 | -0.39431
|  | 2.70257 | -0.39437
|  | 2.70604 | -0.39443
|  | 2.70951 | -0.39449
|  | 2.71298 | -0.39456
|  | 2.71645 | -0.39462
|  | 2.71992 | -0.39468
|  | 2.72339 | -0.39474
|  | 2.72687 | -0.39481
|  | 2.73034 | -0.39487
|  | 2.73381 | -0.39493
|  | 2.73728 | -0.39499
|  | 2.74075 | -0.39506
|  | 2.74422 | -0.39512
|  | 2.74769 | -0.39518
|  | 2.75116 | -0.39524
|  | 2.75463 | -0.3953
|  | 2.7581 | -0.39537
|  | 2.76157 | -0.39543
|  | 2.76504 | -0.39549
|  | 2.76851 | -0.39555
|  | 2.77198 | -0.39562
|  | 2.77545 | -0.39568
|  | 2.77892 | -0.39574
|  | 2.78239 | -0.3958
|  | 2.78586 | -0.39587
|  | 2.78933 | -0.39593
|  | 2.79281 | -0.39599
|  | 2.79628 | -0.39605
|  | 2.79975 | -0.39612
|  | 2.80322 | -0.39618
|  | 2.80669 | -0.39624
|  | 2.81016 | -0.3963
|  | 2.81363 | -0.39637
|  | 2.8171 | -0.39643
|  | 2.82057 | -0.39649
|  | 2.82404 | -0.39655
|  | 2.82751 | -0.39661
|  | 2.83098 | -0.39668
|  | 2.83445 | -0.39674
|  | 2.83792 | -0.3968
|  | 2.84139 | -0.39686
|  | 2.84486 | -0.39693
|  | 2.84833 | -0.39699
|  | 2.8518 | -0.39705
|  | 2.85527 | -0.39711
|  | 2.85874 | -0.39718
|  | 2.86222 | -0.39724
|  | 2.86569 | -0.3973
|  | 2.86916 | -0.39736
|  | 2.87263 | -0.39743
|  | 2.8761 | -0.39749
|  | 2.87957 | -0.39755
|  | 2.88304 | -0.39761
|  | 2.88651 | -0.39767
|  | 2.88998 | -0.39774
|  | 2.89345 | -0.3978
|  | 2.89692 | -0.39786
|  | 2.90039 | -0.39792
|  | 2.90386 | -0.39799
|  | 2.90733 | -0.39805
|  | 2.9108 | -0.39811
|  | 2.91427 | -0.39817
|  | 2.91774 | -0.39824
|  | 2.92121 | -0.3983
|  | 2.92468 | -0.39836
|  | 2.92816 | -0.39842
|  | 2.93163 | -0.39849
|  | 2.9351 | -0.39855
|  | 2.93857 | -0.39861
|  | 2.94204 | -0.39867
|  | 2.94551 | -0.39874
|  | 2.94898 | -0.3988
|  | 2.95245 | -0.39886
|  | 2.95592 | -0.39892
|  | 2.95939 | -0.39898
|  | 2.96286 | -0.39905
|  | 2.96633 | -0.39911
|  | 2.9698 | -0.39917
|  | 2.97327 | -0.39923
|  | 2.97674 | -0.3993
|  | 2.98021 | -0.39936
|  | 2.98368 | -0.39942
|  | 2.98715 | -0.39948
|  | 2.99062 | -0.39955
|  | 2.9941 | -0.39961
|  | 2.99757 | -0.39967
|  | 3.00104 | -0.39973
|  | 3.00451 | -0.3998
|  | 3.00798 | -0.39986
|  | 3.01145 | -0.39992
|  | 3.01492 | -0.39998
|  | 3.01839 | -0.40005
|  | 3.02186 | -0.40011
|  | 3.02533 | -0.40017
|  | 3.0288 | -0.40023
|  | 3.03227 | -0.40029
|  | 3.03574 | -0.40036
|  | 3.03921 | -0.40042
|  | 3.04268 | -0.40048
|  | 3.04615 | -0.40054
|  | 3.04962 | -0.40061
|  | 3.05309 | -0.40067
|  | 3.05656 | -0.40073
|  | 3.06004 | -0.40079
|  | 3.06351 | -0.40086
|  | 3.06698 | -0.40092
|  | 3.07045 | -0.40098
|  | 3.07392 | -0.40104
|  | 3.07739 | -0.40111
|  | 3.08086 | -0.40117
|  | 3.08433 | -0.40123
|  | 3.0878 | -0.40129
|  | 3.09127 | -0.40135
|  | 3.09474 | -0.40142
|  | 3.09821 | -0.40148
|  | 3.10168 | -0.40154
|  | 3.10515 | -0.4016
|  | 3.10862 | -0.40167
|  | 3.11209 | -0.40173
|  | 3.11556 | -0.40179
|  | 3.11903 | -0.40185
|  | 3.1225 | -0.40192
|  | 3.12597 | -0.40198
|  | 3.12945 | -0.40204
|  | 3.13292 | -0.4021
|  | 3.13639 | -0.40217
|  | 3.13986 | -0.40223
|  | 3.14333 | -0.40229
|  | 3.1468 | -0.40235
|  | 3.15027 | -0.40242
|  | 3.15374 | -0.40248
|  | 3.15721 | -0.40254
|  | 3.16068 | -0.4026
|  | 3.16415 | -0.40266
|  | 3.16762 | -0.40273
|  | 3.17109 | -0.40279
|  | 3.17456 | -0.40285
|  | 3.17803 | -0.40291
|  | 3.1815 | -0.40298
|  | 3.18497 | -0.40304
|  | 3.18844 | -0.4031
|  | 3.19191 | -0.40316
|  | 3.19539 | -0.40323
|  | 3.19886 | -0.40329
|  | 3.20233 | -0.40335
|  | 3.2058 | -0.40341
|  | 3.20927 | -0.40348
|  | 3.21274 | -0.40354
|  | 3.21621 | -0.4036
|  | 3.21968 | -0.40366
|  | 3.22315 | -0.40373
|  | 3.22662 | -0.40379
|  | 3.23009 | -0.40385
|  | 3.23356 | -0.40391
|  | 3.23703 | -0.40397
|  | 3.2405 | -0.40404
|  | 3.24397 | -0.4041
|  | 3.24744 | -0.40416
|  | 3.25091 | -0.40422
|  | 3.25438 | -0.40429
|  | 3.25785 | -0.40435
|  | 3.26133 | -0.40441
|  | 3.2648 | -0.40447
|  | 3.26827 | -0.40454
|  | 3.27174 | -0.4046
|  | 3.27521 | -0.40466
|  | 3.27868 | -0.40472
|  | 3.28215 | -0.40479
|  | 3.28562 | -0.40485
|  | 3.28909 | -0.40491
|  | 3.29256 | -0.40497
|  | 3.29603 | -0.40503
|  | 3.2995 | -0.4051
|  | 3.30297 | -0.40516
|  | 3.30644 | -0.40522
|  | 3.30991 | -0.40528
|  | 3.31338 | -0.40535
|  | 3.31685 | -0.40541
|  | 3.32032 | -0.40547
|  | 3.32379 | -0.40553
|  | 3.32727 | -0.4056
|  | 3.33074 | -0.40566
|  | 3.33421 | -0.40572
|  | 3.33768 | -0.40578
|  | 3.34115 | -0.40585
|  | 3.34462 | -0.40591
|  | 3.34809 | -0.40597
|  | 3.35156 | -0.40603
|  | 3.35503 | -0.4061
|  | 3.3585 | -0.40616
|  | 3.36197 | -0.40622
|  | 3.36544 | -0.40628
|  | 3.36891 | -0.40634
|  | 3.37238 | -0.40641
|  | 3.37585 | -0.40647
|  | 3.37932 | -0.40653
|  | 3.38279 | -0.40659
|  | 3.38626 | -0.40666
|  | 3.38973 | -0.40672
|  | 3.3932 | -0.40678
|  | 3.39668 | -0.40684
|  | 3.40015 | -0.40691
|  | 3.40362 | -0.40697
|  | 3.40709 | -0.40703
|  | 3.41056 | -0.40709
|  | 3.41403 | -0.40716
|  | 3.4175 | -0.40722
|  | 3.42097 | -0.40728
|  | 3.42444 | -0.40734
|  | 3.42791 | -0.40741
|  | 3.43138 | -0.40747
|  | 3.43485 | -0.40753
|  | 3.43832 | -0.40759
|  | 3.44179 | -0.40765
|  | 3.44526 | -0.40772
|  | 3.44873 | -0.40778
|  | 3.4522 | -0.40784
|  | 3.45567 | -0.4079
|  | 3.45914 | -0.40797
|  | 3.46262 | -0.40803
|  | 3.46609 | -0.40809
|  | 3.46956 | -0.40815
|  | 3.47303 | -0.40822
|  | 3.4765 | -0.40828
|  | 3.47997 | -0.40834
|  | 3.48344 | -0.4084
|  | 3.48691 | -0.40847
|  | 3.49038 | -0.40853
|  | 3.49385 | -0.40859
|  | 3.49732 | -0.40865
|  | 3.50079 | -0.40871
|  | 3.50426 | -0.40878
|  | 3.50773 | -0.40884
|  | 3.5112 | -0.4089
|  | 3.51467 | -0.40896
|  | 3.51814 | -0.40903
|  | 3.52161 | -0.40909
|  | 3.52508 | -0.40915
|  | 3.52856 | -0.40921
|  | 3.53203 | -0.40928
|  | 3.5355 | -0.40934
|  | 3.53897 | -0.4094
|  | 3.54244 | -0.40946
|  | 3.54591 | -0.40953
|  | 3.54938 | -0.40959
|  | 3.55285 | -0.40965
|  | 3.55632 | -0.40971
|  | 3.55979 | -0.40978
|  | 3.56326 | -0.40984
|  | 3.56673 | -0.4099
|  | 3.5702 | -0.40996
|  | 3.57367 | -0.41002
|  | 3.57714 | -0.41009
|  | 3.58061 | -0.41015
|  | 3.58408 | -0.41021
|  | 3.58755 | -0.41027
|  | 3.59102 | -0.41034
|  | 3.59449 | -0.4104
|  | 3.59797 | -0.41046
|  | 3.60144 | -0.41052
|  | 3.60491 | -0.41059
|  | 3.60838 | -0.41065
|  | 3.61185 | -0.41071
|  | 3.61532 | -0.41077
|  | 3.61879 | -0.41084
|  | 3.62226 | -0.4109
|  | 3.62573 | -0.41096
|  | 3.6292 | -0.41102
|  | 3.63267 | -0.41109
|  | 3.63614 | -0.41115
|  | 3.63961 | -0.41121
|  | 3.64308 | -0.41127
|  | 3.64655 | -0.41133
|  | 3.65002 | -0.4114
|  | 3.65349 | -0.41146
|  | 3.65696 | -0.41152
|  | 3.66043 | -0.41158
|  | 3.66391 | -0.41165
|  | 3.66738 | -0.41171
|  | 3.67085 | -0.41177
|  | 3.67432 | -0.41183
|  | 3.67779 | -0.4119
|  | 3.68126 | -0.41196
|  | 3.68473 | -0.41202
|  | 3.6882 | -0.41208
|  | 3.69167 | -0.41215
|  | 3.69514 | -0.41221
|  | 3.69861 | -0.41227
|  | 3.70208 | -0.41233
|  | 3.70555 | -0.41239
|  | 3.70902 | -0.41246
|  | 3.71249 | -0.41252
|  | 3.71596 | -0.41258
|  | 3.71943 | -0.41264
|  | 3.7229 | -0.41271
|  | 3.72637 | -0.41277
|  | 3.72985 | -0.41283
|  | 3.73332 | -0.41289
|  | 3.73679 | -0.41296
|  | 3.74026 | -0.41302
|  | 3.74373 | -0.41308
|  | 3.7472 | -0.41314
|  | 3.75067 | -0.41321
|  | 3.75414 | -0.41327
|  | 3.75761 | -0.41333
|  | 3.76108 | -0.41339
|  | 3.76455 | -0.41346
|  | 3.76802 | -0.41352
|  | 3.77149 | -0.41358
|  | 3.77496 | -0.41364
|  | 3.77843 | -0.4137
|  | 3.7819 | -0.41377
|  | 3.78537 | -0.41383
|  | 3.78884 | -0.41389
|  | 3.79231 | -0.41395
|  | 3.79579 | -0.41402
|  | 3.79926 | -0.41408
|  | 3.80273 | -0.41414
|  | 3.8062 | -0.4142
|  | 3.80967 | -0.41427
|  | 3.81314 | -0.41433
|  | 3.81661 | -0.41439
|  | 3.82008 | -0.41445
|  | 3.82355 | -0.41452
|  | 3.82702 | -0.41458
|  | 3.83049 | -0.41464
|  | 3.83396 | -0.4147
|  | 3.83743 | -0.41477
|  | 3.8409 | -0.41483
|  | 3.84437 | -0.41489
|  | 3.84784 | -0.41495
|  | 3.85131 | -0.41501
|  | 3.85478 | -0.41508
|  | 3.85825 | -0.41514
|  | 3.86172 | -0.4152
|  | 3.8652 | -0.41526
|  | 3.86867 | -0.41533
|  | 3.87214 | -0.41539
|  | 3.87561 | -0.41545