## Sheet1
GITT |  | EIS |  | CV
Voltage (V) | Log( DCa2+ , cm2 s-1) | Voltage (V) | Log( DCa2+ , cm2 s-1) | Voltage (V) | Log( DCa2+ , cm2 s-1)
-0.2 | -9.24455 | 0.06 | -9.84096 | -0.51 | -9.97225
-0.33 | -9.42528 | -0.4 | -11.08748
-0.4 | -10.06892 | -1 | -12.83733
-0.508 | -10.56346 | -1.4 | -13.54451
-0.6 | -10.69926
-0.69 | -10.7562
-0.8 | -10.94038
-0.9 | -11.15243
-1 | -11.31865
-1.1 | -11.5055
-1.2 | -12.20708
-1.3 | -12.90374
-1.4 | -13.59474