## Sheet1
Trigonal MoVO |  | CaxNa0.5VPO4.8F0.7 |  | NH4V4O10@SDBS |  | Ca6V6O16 |  | Ca0.4MnO2 |  | CuHCF |  | PNDIE |  | PT
Current Density (mA g-1) | Sp. Capacity (mAh g-1) | Current Density (mA g-1) | Sp. Capacity (mAh g-1) | Current Density (mA g-1) | Sp. Capacity (mAh g-1) | Current Density (mA g-1) | Sp. Capacity (mAh g-1) | Current Density (mA g-1) | Sp. Capacity (mAh g-1) | Current Density (mA g-1) | Sp. Capacity (mAh g-1) | Current Density (mA g-1) | Sp. Capacity (mAh g-1) | Current Density (mA g-1) | Sp. Capacity (mAh g-1)
30 | 203.199 | 10 | 88.205 | 100 | 150 | 15 | 204.74 | 10 | 208 | 17.0168 | 85.863 | 36.6 | 152.84 | 5000 | 150.5
75 | 173.16873 | 20 | 83.59 | 300 | 85.064 | 30 | 188.86 | 50 | 164.5 | 170.168 | 65.723 | 91.5 | 150.8 | 10000 | 141.7
150 | 154.73437 | 50 | 73.675 | 500 | 60.55 | 60 | 177.35 | 100 | 134.3 | 850.84 | 60.216 | 183 | 148.58 | 20000 | 135.4
300 | 138.50714 | 100 | 62.393 | 1000 | 46.087 | 150 | 158.68 | 200 | 110.88 | 1701.68 | 57.641 | 366 | 141.71 | 30000 | 132.3
750 | 111.91009 | 200 | 53.846 |  |  | 300 | 140.42 |  |  | 3403.36 | 53.954 | 915 | 131.79 | 40000 | 125.1
1500 | 88.59155 | 500 | 43.59 |  |  | 600 | 121 |  |  |  |  | 1830 | 123.08 | 50000 | 119.2
3000 | 60.86781 | [10 empty] | 3660 | 113.9 | 60000 | 115
[14 empty] | 70000 | 109.7
[14 empty] | 80000 | 103.1
[14 empty] | 90000 | 96
[14 empty] | 100000 | 86.1