## Sheet1
Binding Energy (eV) | Intensity (a.u.)
1200 | 12236.4114
1199 | 12194.2807
1198 | 12231.6955
1197 | 12339.6909
1196 | 12538.8807
1195 | 12568.5398
1194 | 12436.575
1193 | 12456.7364
1192 | 12595.6932
1191 | 12434.0534
1190 | 12127.5727
1189 | 11979.5659
1188 | 12114.3852
1187 | 12467.5568
1186 | 12642.3625
1185 | 12621.4011
1184 | 12525.5727
1183 | 12579.4886
1182 | 12829.7943
1181 | 12958.4102
1180 | 12982.9841
1179 | 12976.2682
1178 | 12848.6273
1177 | 12845.1898
1176 | 12926.0761
1175 | 12852.7114
1174 | 12927.9864
1173 | 12925.9125
1172 | 12799.7205
1171 | 12870.4693
1170 | 12933.4193
1169 | 12975.6409
1168 | 13168.7432
1167 | 13364.6693
1166 | 13546.3761
1165 | 13231.7898
1164 | 12871.3273
1163 | 13072.4807
1162 | 13058.8761
1161 | 12897.7239
1160 | 12922.867
1159 | 13075.3477
1158 | 12965.7898
1157 | 12782.5398
1156 | 12880.0205
1155 | 12969.967
1154 | 13366.7
1153 | 13631.2011
1152 | 13514.2307
1151 | 13459.6409
1150 | 13590.0534
1149 | 13637.492
1148 | 13446.7648
1147 | 13469.3534
1146 | 13482.1557
1145 | 13454.4648
1144 | 13766.95
1143 | 13950.9011
1142 | 13974.0693
1141 | 13883.1659
1140 | 13784.4
1139 | 13710.633
1138 | 13814.317
1137 | 13761.9648
1136 | 13549.7057
1135 | 13868.692
1134 | 13900.1
1133 | 13388.425
1132 | 13318.167
1131 | 13731.725
1130 | 13988.6432
1129 | 14193.5625
1128 | 14509.658
1127 | 14358.642
1126 | 14037.2716
1125 | 14182.9784
1124 | 14251.6455
1123 | 14213.0739
1122 | 14309.6875
1121 | 14352.3705
1120 | 14272.3386
1119 | 14115.4159
1118 | 14240.7068
1117 | 14765.4875
1116 | 14922.5375
1115 | 14691.9114
1114 | 14314.3148
1113 | 14341.0352
1112 | 14665.717
1111 | 14870.7557
1110 | 14814.042
1109 | 14746.1716
1108 | 14777.492
1107 | 14562.0307
1106 | 14675.65
1105 | 15002.4875
1104 | 14910.5489
1103 | 14595.4636
1102 | 14689.0239
1101 | 14908.2886
1100 | 14865.4682
1099 | 15024.6284
1098 | 15239.9432
1097 | 15173.1886
1096 | 14985.8034
1095 | 15132.2864
1094 | 15214.3614
1093 | 15182.967
1092 | 15423.8591
1091 | 15260.1727
1090 | 15227.4591
1089 | 15412.1955
1088 | 15589.6034
1087 | 15528.2659
1086 | 15212.75
1085 | 15095.7545
1084 | 15130.7148
1083 | 15325.7625
1082 | 15480.4545
1081 | 15595.6023
1080 | 15663.5636
1079 | 15630.3648
1078 | 15606.1307
1077 | 15736.4557
1076 | 15792.5136
1075 | 15664.7159
1074 | 15680.8807
1073 | 15912.1909
1072 | 15882.6989
1071 | 15715.4932
1070 | 15971.1
1069 | 16122.4511
1068 | 15868.3909
1067 | 16067.6818
1066 | 16626.8432
1065 | 16677.1932
1064 | 16404.025
1063 | 16540.2795
1062 | 16657.2807
1061 | 16651.0739
1060 | 16805.2216
1059 | 17006.5057
1058 | 16937.1807
1057 | 16483.8773
1056 | 16412.0068
1055 | 16634.8466
1054 | 16793.9193
1053 | 16775.8886
1052 | 16804.8091
1051 | 16905.3443
1050 | 16388.2341
1049 | 15849.7875
1048 | 15713.4375
1047 | 15639.0761
1046 | 15400.9307
1045 | 15216.7727
1044 | 15185.9125
1043 | 15022.4784
1042 | 14969.3216
1041 | 15129.5989
1040 | 15411.4432
1039 | 15483.3852
1038 | 15701.7852
1037 | 15526.0466
1036 | 15343.0409
1035 | 15616.3864
1034 | 15765.0205
1033 | 15922.0375
1032 | 15541.2852
1031 | 15604.0341
1030 | 15981.7739
1029 | 15801.3773
1028 | 15510.9364
1027 | 15523.6227
1026 | 15799.0034
1025 | 16028.6648
1024 | 16118.358
1023 | 16241.375
1022 | 16492.3284
1021 | 16649.8534
1020 | 16687.4364
1019 | 16758.5557
1018 | 17011.8318
1017 | 16904.2614
1016 | 16913.9352
1015 | 17220.1477
1014 | 17179.5727
1013 | 16651.9023
1012 | 16305.4909
1011 | 16435.5227
1010 | 16555.2818
1009 | 16398.292
1008 | 16025.0602
1007 | 15957.7136
1006 | 15993.608
1005 | 15810.6398
1004 | 15836.2205
1003 | 15869.6852
1002 | 15682.4125
1001 | 15738.1023
1000 | 15858.2966
999 | 15983.6386
998 | 15993.1182
997 | 16409.9648
996 | 17257.583
995 | 17622.8955
994 | 17794.4352
993 | 17562.117
992 | 16874.3239
991 | 16595.6977
990 | 16243.4568
989 | 15913.7614
988 | 16113.7807
987 | 16168.0409
986 | 15934.2034
985 | 15713.3216
984 | 15699.6932
983 | 15689.0364
982 | 15529.5898
981 | 15888.2023
980 | 16682.5795
979 | 17466.192
978 | 18493.3284
977 | 19974.9955
976 | 21974.833
975 | 23612.4205
974 | 23407.2818
973 | 21631.4864
972 | 19737.1182
971 | 17928.9841
970 | 16750.4307
969 | 16012.0818
968 | 15364.5386
967 | 14979.2136
966 | 14164.5477
965 | 13556.2364
964 | 13236.1386
963 | 12857.0284
962 | 12708.0659
961 | 12576.1727
960 | 12600.5886
959 | 12585.5966
958 | 12482.8125
957 | 12672.2068
956 | 12708.5273
955 | 12571.4932
954 | 12807.0636
953 | 12956.0886
952 | 12806.0534
951 | 12834.0239
950 | 12798.2102
949 | 12645.0227
948 | 12651.1773
947 | 12577.7511
946 | 12489.7966
945 | 12773.3841
944 | 12736.6852
943 | 12645.2511
942 | 12615.642
941 | 12463.9466
940 | 12494.7807
939 | 12453.2636
938 | 12773.133
937 | 12963.9727
936 | 12690.442
935 | 12639.0284
934 | 12939.1591
933 | 13012.0159
932 | 13008.0591
931 | 13042.6864
930 | 12858.1239
929 | 12903.7182
928 | 13048.9386
927 | 13095.6455
926 | 13260.1977
925 | 13158.342
924 | 12919.9091
923 | 12756.5136
922 | 12953.0534
921 | 13219.9318
920 | 13300.5
919 | 13157.7739
918 | 13029.4125
917 | 13453.767
916 | 13457.9602
915 | 13217.2773
914 | 13258.1761
913 | 13354.3716
912 | 13339.275
911 | 13265.8466
910 | 13393.7784
909 | 13461.8534
908 | 13525.3557
907 | 13538.5352
906 | 13406.9989
905 | 13261.2489
904 | 13190.5352
903 | 13377.9466
902 | 13409.5557
901 | 13486.1966
900 | 13426.2739
899 | 13408.9125
898 | 13763.8864
897 | 13658.6034
896 | 13637.4534
895 | 13703.9455
894 | 13466.7875
893 | 13485.4443
892 | 13633.3375
891 | 13541.45
890 | 13433.2761
889 | 13632.9295
888 | 13741.367
887 | 13726.067
886 | 13978.9227
885 | 13768.9773
884 | 13360.0023
883 | 13439.1205
882 | 13736.6636
881 | 13854.5216
880 | 13554.742
879 | 13607.4864
878 | 13869.6102
877 | 13955.0159
876 | 14024.9818
875 | 14120
874 | 14027.8841
873 | 13975.5
872 | 13908.7545
871 | 13698.9114
870 | 13966.5943
869 | 14220.1114
868 | 14175.6477
867 | 14080.1864
866 | 14052.2977
865 | 14123.7545
864 | 14110.2193
863 | 14049.8216
862 | 14383.9977
861 | 14597.467
860 | 14464.3409
859 | 14289.0466
858 | 14337.3455
857 | 14521.5761
856 | 14261.7648
855 | 14115.7455
854 | 14285.1227
853 | 14418.8625
852 | 14396.0898
851 | 14477.4477
850 | 14486.2648
849 | 14504.6807
848 | 14297.8216
847 | 14098.7852
846 | 14238.7977
845 | 14508.6818
844 | 14881.4648
843 | 14861.6045
842 | 14643.2523
841 | 14623.0682
840 | 14519.7602
839 | 14472.1034
838 | 14584.2455
837 | 14484.0818
836 | 14712.6227
835 | 15079.6545
834 | 14851.7864
833 | 14655.2545
832 | 14738.6557
831 | 14872.2727
830 | 14845.983
829 | 14789.0477
828 | 14919.025
827 | 14771.5273
826 | 14892.3091
825 | 15168.6114
824 | 15157.2625
823 | 15171.9386
822 | 15188.0886
821 | 15198.6602
820 | 14952.3955
819 | 14649.733
818 | 14868.2034
817 | 14973.7364
816 | 15117.1739
815 | 15187.058
814 | 14998.8091
813 | 14973.8375
812 | 15076.5614
811 | 15024.9705
810 | 15013.1648
809 | 15253.2216
808 | 15144.5432
807 | 15148.2136
806 | 15176.1955
805 | 15250.5636
804 | 15438.958
803 | 15232.4932
802 | 15276.2114
801 | 15751.2909
800 | 15804.0205
799 | 15625.7034
798 | 15640.8477
797 | 15634.008
796 | 15555.6727
795 | 15600.3455
794 | 15703.5
793 | 15602.767
792 | 15591.5614
791 | 15878.4216
790 | 15709.3398
789 | 15287.5136
788 | 15262.0466
787 | 15486.5034
786 | 15655.3659
785 | 15630.9807
784 | 15538.1443
783 | 15574.4114
782 | 15770.208
781 | 15937.0443
780 | 16191.9784
779 | 16408.4443
778 | 16259.9602
777 | 16071.1932
776 | 15961.4625
775 | 15880.85
774 | 16009.892
773 | 16095.6523
772 | 16148.4227
771 | 16066.6489
770 | 15981.708
769 | 15923.8045
768 | 16035.8682
767 | 16172.2784
766 | 16041.1364
765 | 16010.4557
764 | 16424.0159
763 | 16531.5386
762 | 16142.1352
761 | 16276.4852
760 | 16556.6659
759 | 16428.5023
758 | 16321.4466
757 | 16329.3795
756 | 16420.8352
755 | 16462.7011
754 | 16310.6102
753 | 16210.6045
752 | 16078.992
751 | 16158.9705
750 | 16525.3443
749 | 16692.0261
748 | 16603.0682
747 | 16493.0614
746 | 16413.4216
745 | 16508.9295
744 | 16748.6648
743 | 16660.125
742 | 16655.6
741 | 16614.583
740 | 16356.9295
739 | 16559.0568
738 | 16782.0193
737 | 16786.1466
736 | 16717.2761
735 | 16648.4205
734 | 16790.9557
733 | 16799.1318
732 | 16699.9114
731 | 16886.1102
730 | 17097.3239
729 | 16972.4773
728 | 16813.742
727 | 16944.1705
726 | 17083.5705
725 | 16975.7125
724 | 16943.3659
723 | 17121.2284
722 | 17482.4648
721 | 17512.4693
720 | 17317.7591
719 | 17481.208
718 | 17604.2659
717 | 17581.3989
716 | 17316.4045
715 | 17231.4318
714 | 17273.0023
713 | 17271.2557
712 | 17393.4375
711 | 17343.6932
710 | 17393.4193
709 | 17506.7545
708 | 17638.125
707 | 17647.2341
706 | 17539.0955
705 | 17667.7705
704 | 17691.7534
703 | 17599.1909
702 | 17642.7455
701 | 17645.6182
700 | 17455.333
699 | 17354.1864
698 | 17320.7318
697 | 17587.3818
696 | 17897.508
695 | 17815.5739
694 | 17828.1523
693 | 17846.492
692 | 17998.2
691 | 17935.6818
690 | 17812.3182
689 | 17900.1227
688 | 17808.45
687 | 17899.3432
686 | 18050.642
685 | 18217.8352
684 | 18113.8761
683 | 17924.3659
682 | 17867.5455
681 | 17929.8148
680 | 17835.0625
679 | 17792.9625
678 | 18083.6318
677 | 18049.7489
676 | 18195.8614
675 | 18399.1443
674 | 18335.1545
673 | 18352.2455
672 | 18433.5989
671 | 18535.375
670 | 18413.6545
669 | 18141.0341
668 | 18400.4898
667 | 18458.4239
666 | 18223.375
665 | 18437.5693
664 | 18640.575
663 | 18386.8284
662 | 18149.4443
661 | 18227.2114
660 | 18577.7875
659 | 18733.7705
658 | 18865.7864
657 | 19151.5386
656 | 18596.292
655 | 18294.9
654 | 18427.6227
653 | 18667.2955
652 | 18979.3216
651 | 18919.4864
650 | 18850.4716
649 | 18898.0057
648 | 19006.9466
647 | 19141.6011
646 | 19095.6273
645 | 18793.867
644 | 18847.2102
643 | 19203.375
642 | 19134.733
641 | 19094.2818
640 | 19209.4489
639 | 18944.8932
638 | 19102.9534
637 | 19314.825
636 | 19094.5443
635 | 19165.4466
634 | 19634.0875
633 | 19972.5182
632 | 19884.8511
631 | 20166.6625
630 | 20435.2136
629 | 19916.1341
628 | 19617.3239
627 | 19639.2807
626 | 19469.6284
625 | 19046.5807
624 | 19000.7375
623 | 18917.2795
622 | 18703.4159
621 | 18823.1807
620 | 18774.392
619 | 18595.4886
618 | 18347.5614
617 | 18463.5068
616 | 18962.3489
615 | 19199.9727
614 | 18784.6909
613 | 18597.7284
612 | 18701.7557
611 | 18580.6318
610 | 18672.7648
609 | 18672.8136
608 | 18733.2534
607 | 19046.9148
606 | 18979.2023
605 | 18698.917
604 | 18732.5977
603 | 18810.9
602 | 18868.4682
601 | 19072.375
600 | 19263.8295
599 | 19594.5045
598 | 19404.35
597 | 18987.0466
596 | 18974.5432
595 | 18990.517
594 | 19180.4523
593 | 19302.3852
592 | 19372.4193
591 | 19376.8545
590 | 19391.5477
589 | 19392.8341
588 | 19666.3261
587 | 19854.8159
586 | 19607.167
585 | 19437.917
584 | 19654.4307
583 | 19408.8216
582 | 19089.5591
581 | 19503.0477
580 | 19717.8693
579 | 19840.3568
578 | 19707.15
577 | 19759.233
576 | 19755.5591
575 | 19693.9625
574 | 19467.2614
573 | 19290.1307
572 | 19570.2807
571 | 19392.5318
570 | 19698.8227
569 | 19971.9659
568 | 19649.525
567 | 19791.1205
566 | 19864.8227
565 | 19651.1523
564 | 19616.7045
563 | 19630.9318
562 | 19413.1023
561 | 19740.9625
560 | 20048.175
559 | 19688.1886
558 | 19708.9591
557 | 20020.4489
556 | 19800.358
555 | 19318.45
554 | 19461.1625
553 | 19500.0545
552 | 19412.8068
551 | 19548.9534
550 | 19391.2648
549 | 19673.9375
548 | 19921.3989
547 | 20000.2682
546 | 20609.8477
545 | 21010.2523
544 | 20923.2455
543 | 20590.658
542 | 20218.0966
541 | 19817.8625
540 | 19534.9409
539 | 19223.4011
538 | 19193.9557
537 | 19272.475
536 | 19473.192
535 | 19619.0216
534 | 20254.8114
533 | 23795.3182
532 | 34774.9477
531 | 46915.7136
530 | 39713.2568
529 | 23578.7557
528 | 18146.0875
527 | 17772.2795
526 | 17852.0477
525 | 18448.8523
524 | 18815.9614
523 | 18469.8807
522 | 18136.8989
521 | 17330.3159
520 | 16672.442
519 | 16955.5
518 | 18557.9739
517 | 20436.258
516 | 21190.9375
515 | 20512.2
514 | 18127.1307
513 | 16038.208
512 | 15106.658
511 | 14871.8886
510 | 14990.592
509 | 15007.4932
508 | 15054.5784
507 | 14790.5273
506 | 14294.492
505 | 13823.2057
504 | 13244.2227
503 | 13132.0955
502 | 13004.3545
501 | 12715.0523
500 | 12684.3205
499 | 12555.9159
498 | 12702.5852
497 | 12885.9284
496 | 12502.5398
495 | 12218.8273
494 | 12494.7557
493 | 12734.8114
492 | 12753.6943
491 | 12785.3818
490 | 12877.0352
489 | 12945.8966
488 | 12680.3841
487 | 12414.1875
486 | 12482.2466
485 | 12607.45
484 | 12623.1307
483 | 12612.8943
482 | 12809.783
481 | 12848.4659
480 | 12571.95
479 | 12326.5239
478 | 12502.3057
477 | 12861.9148
476 | 12795.8682
475 | 12806.1034
474 | 12920.5386
473 | 12723.6773
472 | 12729.3125
471 | 12818.7023
470 | 12783.6398
469 | 12745.5875
468 | 12862.5091
467 | 12967.2761
466 | 12862.5193
465 | 12753.3216
464 | 12762.4034
463 | 12799.4159
462 | 12962.2398
461 | 13167.6455
460 | 12998.8216
459 | 12758.217
458 | 12795.1341
457 | 12801.3341
456 | 12587.3386
455 | 12675.9114
454 | 12953.5375
453 | 13094.8398
452 | 13441.392
451 | 13479.3773
450 | 13220.6818
449 | 13384.2045
448 | 13437.8034
447 | 13351.8636
446 | 13343.9841
445 | 13098.033
444 | 13255.7318
443 | 13374.933
442 | 13279.2023
441 | 13589.3852
440 | 13601.6955
439 | 13291.3023
438 | 13304.3477
437 | 13297.0693
436 | 13170.4807
435 | 13397.3636
434 | 13620.2807
433 | 13512.4023
432 | 13524.0295
431 | 13633.933
430 | 13522.9761
429 | 13567.8318
428 | 13871.2023
427 | 13932.5114
426 | 13817.0625
425 | 13985.3375
424 | 14234.0761
423 | 14087.7045
422 | 14197.6705
421 | 14316.2534
420 | 14376.6295
419 | 15196.0477
418 | 16164.1409
417 | 17314.3614
416 | 18489.8875
415 | 19270.5148
414 | 19406.1534
413 | 18941.4102
412 | 17603.2739
411 | 15725.6875
410 | 14180.9386
409 | 12993.95
408 | 12691.9943
407 | 12698.6602
406 | 12557.158
405 | 12407.2761
404 | 12314.1307
403 | 12792.8966
402 | 13887.325
401 | 15312.0023
400 | 17483.0773
399 | 19990.6841
398 | 21623.9068
397 | 22270.267
396 | 21888.5795
395 | 19539.7591
394 | 15809.7295
393 | 12591.6011
392 | 10733.883
391 | 9907.7
390 | 9276.0409
389 | 8786.558
388 | 8518.3943
387 | 8344.275
386 | 8233.5716
385 | 8376.0114
384 | 8472.5091
383 | 8322.0716
382 | 8451.6045
381 | 8388.2705
380 | 8109.7875
379 | 8226.0466
378 | 8127.6818
377 | 8005.9852
376 | 7908.6886
375 | 7917.8261
374 | 8079.8
373 | 8080.5023
372 | 8098.5614
371 | 8004.0136
370 | 7971.217
369 | 8038.4216
368 | 8198.9114
367 | 8301.0909
366 | 8279.7659
365 | 8341.0057
364 | 8390.0898
363 | 8308.5341
362 | 8148.1341
361 | 8285.492
360 | 8248.5568
359 | 8117.3693
358 | 8234.4943
357 | 8200.3955
356 | 8149.417
355 | 8191.8318
354 | 8184.1705
353 | 8309.9261
352 | 8143.15
351 | 8081.4977
350 | 8339.2341
349 | 8277.992
348 | 8388.0591
347 | 8583.9432
346 | 8619.9273
345 | 8499.3432
344 | 8357.1068
343 | 8272.1159
342 | 8351.3318
341 | 8506.458
340 | 8416.2273
339 | 8331.3545
338 | 8480.1182
337 | 8531.6273
336 | 8392.1614
335 | 8394.4966
334 | 8760.4659
333 | 8900.7557
332 | 8860.2909
331 | 8756.7136
330 | 8635.5318
329 | 8718.092
328 | 8662.6239
327 | 8613.3125
326 | 8685.3875
325 | 8692.3432
324 | 8542.4875
323 | 8659.5795
322 | 8790.3875
321 | 8815.3364
320 | 8902.8148
319 | 9021.992
318 | 8993.4057
317 | 8848.7273
316 | 8855.5591
315 | 8798.5602
314 | 8677.4648
313 | 8657.6443
312 | 8808.9136
311 | 8793.558
310 | 8693.4125
309 | 8814.2239
308 | 8877.7307
307 | 8756.8864
306 | 8957.608
305 | 9010.2307
304 | 8992.0364
303 | 9153.3011
302 | 9036.6977
301 | 9077.283
300 | 9210.5511
299 | 9143.9591
298 | 9019.6273
297 | 8994.1648
296 | 9038.192
295 | 9053.5693
294 | 9041.6534
293 | 9028.7795
292 | 9331.6432
291 | 9429.8398
290 | 9288.7864
289 | 9529.4557
288 | 9651.9273
287 | 9466.5375
286 | 9426.008
285 | 9551.7114
284 | 9480.4182
283 | 9261.8966
282 | 9224.2545
281 | 9436.592
280 | 9369.0886
279 | 9133.0602
278 | 9442.5148
277 | 9352.7568
276 | 8953.4125
275 | 8826.3398
274 | 8737.6852
273 | 8886.8375
272 | 8985.3148
271 | 9026.0716
270 | 9057.8375
269 | 9201.9398
268 | 9003.0409
267 | 8865.2455
266 | 9027.8841
265 | 9219.8591
264 | 9357.4852
263 | 9494.1807
262 | 9681.0068
261 | 9657.5239
260 | 9597.8898
259 | 9855.9727
258 | 10139.8295
257 | 10177.3034
256 | 10004.5114
255 | 9770.2193
254 | 9850.208
253 | 9963.4295
252 | 10119.9295
251 | 10216.1
250 | 10320.0795
249 | 10408.3136
248 | 10525.2898
247 | 10620.0955
246 | 10668.9477
245 | 10807.2227
244 | 10799.725
243 | 10638.5943
242 | 10431.925
241 | 9989.8443
240 | 9581.0523
239 | 9776.3182
238 | 11195.0614
237 | 14729.2057
236 | 19310.0455
235 | 21902.142
234 | 25730.8648
233 | 31617.2557
232 | 30656.6489
231 | 24805.9205
230 | 22722.3045
229 | 18906.325
228 | 10166.3318
227 | 4266.167
226 | 2755.7227
225 | 2514.567
224 | 2370.0466
223 | 2323.9295
222 | 2266.1193
221 | 2148.4136
220 | 2015.8455
219 | 1985.558
218 | 2150.2057
217 | 2172.2318
216 | 2123.7591
215 | 2080.3182
214 | 2117.7852
213 | 2177.6739
212 | 2106.3534
211 | 2105.6943
210 | 2162.1898
209 | 2208.1159
208 | 2163.825
207 | 2111.7864
206 | 2110.1989
205 | 2101.8489
204 | 2148.4568
203 | 2213.692
202 | 2192.7114
201 | 2169.5375
200 | 2197.967
199 | 2139.9
198 | 2131.8409
197 | 2154.133
196 | 2132.125
195 | 2107.9977
194 | 2105.867
193 | 2251.7523
192 | 2230.3852
191 | 2155.6091
190 | 2179.975
189 | 2158.308
188 | 2161.9489
187 | 2269.9057
186 | 2334.092
185 | 2150.1807
184 | 2149.3739
183 | 2230.5443
182 | 2186.3148
181 | 2113.8534
180 | 2129.4739
179 | 2174.3943
178 | 2200.0818
177 | 2246.1716
176 | 2250.083
175 | 2305.4966
174 | 2363.9545
173 | 2374.4739
172 | 2311.8432
171 | 2249.7693
170 | 2293.9216
169 | 2332.0886
168 | 2280.3136
167 | 2251.8727
166 | 2206.2284
165 | 2201.9716
164 | 2267.8705
163 | 2314.242
162 | 2297.367
161 | 2315.8886
160 | 2366.4693
159 | 2359.8409
158 | 2309.6807
157 | 2300.1136
156 | 2388.4205
155 | 2447.1955
154 | 2388.6159
153 | 2324.2364
152 | 2305.5193
151 | 2372.3591
150 | 2410.2557
149 | 2345.5534
148 | 2311.8909
147 | 2306.0102
146 | 2391.9614
145 | 2395.9023
144 | 2343.8841
143 | 2352.1523
142 | 2381.7852
141 | 2472.3545
140 | 2459.6705
139 | 2384.5568
138 | 2306.017
137 | 2343.5386
136 | 2362.3102
135 | 2354.433
134 | 2467.275
133 | 2496.7455
132 | 2374.0466
131 | 2337.7784
130 | 2417.6716
129 | 2459.9432
128 | 2424.2841
127 | 2280.0227
126 | 2275.8932
125 | 2375.6977
124 | 2332.3773
123 | 2417.7693
122 | 2484.2091
121 | 2441.9375
120 | 2570.4739
119 | 2601.4739
118 | 2479.8432
117 | 2528.5477
116 | 2503.9114
115 | 2361.5716
114 | 2400.1477
113 | 2462.0716
112 | 2435.9136
111 | 2410.3261
110 | 2555.5841
109 | 2639.6023
108 | 2540.0591
107 | 2494.3875
106 | 2492.1318
105 | 2445.8443
104 | 2508.2727
103 | 2639.7568
102 | 2687.8
101 | 2720.3659
100 | 2720.1591
99 | 2699.9818
98 | 2785.2352
97 | 2678.3307
96 | 2609.8307
95 | 2710.1375
94 | 2671.9477
93 | 2738.1693
92 | 2724.2841
91 | 2599.6432
90 | 2668.3455
89 | 2697.608
88 | 2637.5875
87 | 2670.2261
86 | 2702.7398
85 | 2645.5352
84 | 2614.0261
83 | 2534.3307
82 | 2541.7716
81 | 2629.5261
80 | 2586.233
79 | 2576.325
78 | 2619.9818
77 | 2577.9352
76 | 2544.0182
75 | 2678.0148
74 | 2725.808
73 | 2791.8955
72 | 2897.9807
71 | 3017.9966
70 | 3255.7091
69 | 3442.1398
68 | 3505.9852
67 | 3539.9705
66 | 3468.2455
65 | 3338.1943
64 | 3144.0682
63 | 2885.7398
62 | 2687.8614
61 | 2468.1727
60 | 2352.3705
59 | 2278.0261
58 | 2299.9568
57 | 2449.5125
56 | 2480.5955
55 | 2518.0057
54 | 2572.0386
53 | 2509.5307
52 | 2454.0307
51 | 2380.1318
50 | 2328.0045
49 | 2302.2011
48 | 2405.933
47 | 2551.75
46 | 2631.9773
45 | 2853.9534
44 | 3337.9989
43 | 3951.8659
42 | 4497.2011
41 | 5068.2795
40 | 5572.3386
39 | 5557.967
38 | 4947.6977
37 | 4172.0909
36 | 3166.3125
35 | 2082.667
34 | 1469.8807
33 | 1163.8045
32 | 900.2727
31 | 836.1091
30 | 759.9955
29 | 712.1886
28 | 813.9989
27 | 832.0591
26 | 905.8716
25 | 1091.5591
24 | 1490.0375
23 | 1970.4375
22 | 2015.4432
21 | 1542.5625
20 | 1033.8534
19 | 700.0182
18 | 535.9659
17 | 496.1455
16 | 446.0307
15 | 415.8114
14 | 436.2364
13 | 413.9261
12 | 414.0011
11 | 506.092
10 | 773.9261
9 | 1225.5511
8 | 1572.2455
7 | 1685.983
6 | 1549.9943
5 | 1254.0057
4 | 996.2068
3 | 959.8182
2 | 1050.2716
1 | 797.9398
0 | 306.067