## Sheet1
Binding energy (eV) | Original data | Baseline | Fitted data | Mo+6 (3d5/2) | Mo+6 (3d3/2) | Mo+5 (3d5/2) | Mo+5 (3d3/2)
239.4 | 1264.3245 | 1268.5443 | 1294.5416 | 1276.1667 | 1279.5775 | 1272.1848 | 1272.2455
239.2 | 1310.012 | 1261.5 | 1290.0686 | 1269.5574 | 1274.3381 | 1265.2817 | 1265.3914
239 | 1292.5023 | 1254.572 | 1286.5703 | 1263.1023 | 1270.0121 | 1258.5034 | 1258.6685
238.8 | 1306.0659 | 1247.554 | 1284.2839 | 1256.5994 | 1266.8307 | 1251.6439 | 1251.8719
238.6 | 1307.0625 | 1240.5293 | 1283.9374 | 1250.1372 | 1265.5135 | 1244.7876 | 1245.087
238.4 | 1247.0193 | 1233.9038 | 1286.8305 | 1244.1279 | 1267.351 | 1238.3412 | 1238.7218
238.2 | 1281.4142 | 1227.0497 | 1293.517 | 1237.9503 | 1272.8878 | 1231.6774 | 1232.1506
238 | 1312.2562 | 1219.9904 | 1305.5078 | 1231.6362 | 1283.6221 | 1224.821 | 1225.3997
237.8 | 1341.296 | 1212.738 | 1324.569 | 1225.2076 | 1301.3064 | 1217.785 | 1218.484
237.6 | 1397.4176 | 1205.1124 | 1352.4443 | 1218.4968 | 1327.6667 | 1210.3907 | 1211.2273
237.4 | 1372.9398 | 1197.6495 | 1391.5794 | 1212.0563 | 1365.1267 | 1203.1753 | 1204.1696
237.2 | 1405.4097 | 1189.9707 | 1443.2248 | 1205.531 | 1414.9073 | 1195.7617 | 1196.9369
237 | 1482.208 | 1181.7813 | 1508.1055 | 1198.6626 | 1477.6898 | 1187.8568 | 1189.2402
236.8 | 1526.4863 | 1173.2972 | 1586.4961 | 1191.7284 | 1553.6776 | 1179.6788 | 1181.3029
236.6 | 1585.3829 | 1164.4215 | 1677.077 | 1184.7366 | 1641.4362 | 1171.1328 | 1173.0359
236.4 | 1704.6421 | 1154.7527 | 1776.7497 | 1177.4716 | 1737.6676 | 1161.8196 | 1164.049
236.2 | 1826.2494 | 1144.275 | 1881.314 | 1170.243 | 1837.8282 | 1151.7264 | 1154.3414
236 | 1901.9613 | 1133.2939 | 1985.63 | 1163.9116 | 1936.1963 | 1141.1619 | 1144.2419
235.8 | 1977.604 | 1121.8098 | 2083.4859 | 1159.3944 | 2025.6017 | 1130.1299 | 1133.7893
235.6 | 2063.5823 | 1109.7538 | 2168.6091 | 1158.0725 | 2098.2498 | 1118.5659 | 1122.9823
235.4 | 2132.1011 | 1097.2422 | 2236.0042 | 1162.2494 | 2146.8303 | 1106.5908 | 1112.0603
235.2 | 2195.9648 | 1084.3058 | 2283.0626 | 1175.0815 | 2165.3799 | 1094.2411 | 1101.2775
235 | 2306.3069 | 1070.6355 | 2310.7476 | 1200.4652 | 2150.2542 | 1081.214 | 1090.7207
234.8 | 2338.292 | 1056.7526 | 2325.7019 | 1244.2002 | 2102.1323 | 1068.0381 | 1081.5891
234.6 | 2356.675 | 1042.7474 | 2338.8391 | 1312.4733 | 2024.7145 | 1054.8124 | 1075.0811
234.4 | 2403.9734 | 1028.4276 | 2364.1792 | 1411.4084 | 1923.9772 | 1041.3547 | 1072.7217
234.2 | 2445.2529 | 1013.8334 | 2417.3304 | 1546.6017 | 1807.4539 | 1027.7173 | 1077.0577
234 | 2550.4641 | 998.5394 | 2512.4901 | 1721.1095 | 1682.4271 | 1013.4888 | 1091.0829
233.8 | 2637.8164 | 982.6645 | 2661.1269 | 1934.9827 | 1556.1066 | 998.8053 | 1119.2258
233.6 | 2802.8579 | 965.692 | 2868.6155 | 2182.7341 | 1433.8829 | 983.1708 | 1165.9037
233.4 | 3041.1062 | 947.1349 | 3133.0841 | 2453.1187 | 1319.6577 | 966.1245 | 1235.5879
233.2 | 3342.3755 | 926.5743 | 3444.2676 | 2729.0569 | 1215.7672 | 947.282 | 1331.8844
233 | 3695.8374 | 903.663 | 3783.2137 | 2988.4792 | 1123.075 | 926.3471 | 1456.3014
232.8 | 4076.113 | 878.2227 | 4123.1986 | 3206.2856 | 1041.3157 | 903.2244 | 1607.041
232.6 | 4429.0566 | 850.4351 | 4432.2207 | 3357.5244 | 969.6261 | 878.2466 | 1778.1289
232.4 | 4695.0625 | 820.8784 | 4677.2445 | 3421.6772 | 906.947 | 852.2843 | 1958.9712
232.2 | 4867.3452 | 790.176 | 4829.6378 | 3387.2703 | 852.0034 | 826.5369 | 2134.3552
232 | 4832.7217 | 759.7038 | 4871.2826 | 3256.1729 | 804.2733 | 803.4927 | 2286.4551
231.8 | 4768.7471 | 729.6571 | 4795.3883 | 3041.5063 | 762.2313 | 785.405 | 2395.217
231.6 | 4577.8291 | 700.8801 | 4608.7004 | 2765.6829 | 725.2733 | 776.7121 | 2443.6724
231.4 | 4237.9976 | 674.3632 | 4331.1643 | 2454.9417 | 693.2427 | 784.2665 | 2421.803
231.2 | 3942.7761 | 649.8096 | 3994.5416 | 2133.7573 | 664.9818 | 816.6107 | 2328.6206
231 | 3625.187 | 627.3681 | 3641.8078 | 1823.6753 | 640.0227 | 886.0676 | 2174.1465
230.8 | 3306.387 | 607.0469 | 3321.0237 | 1540.9403 | 617.9503 | 1007.6743 | 1975.5995
230.6 | 3093.9131 | 588.1387 | 3077.7304 | 1295.1573 | 597.7781 | 1196.7778 | 1752.4333
230.4 | 2927.1743 | 570.3394 | 2949.0998 | 1090.5889 | 579.0237 | 1466.6809 | 1523.8245
230.2 | 2879.2529 | 552.8588 | 2956.6071 | 926.198 | 560.7863 | 1822.8722 | 1305.327
230 | 3018.6028 | 534.4514 | 3100.6804 | 797.0527 | 541.7533 | 2257.7437 | 1107.4849
229.8 | 3219.2715 | 514.7095 | 3358.8357 | 697.0906 | 521.4767 | 2747.7385 | 936.6584
229.6 | 3542.655 | 492.8169 | 3684.845 | 619.1666 | 499.1161 | 3250.8472 | 794.1658
229.4 | 3949.3005 | 468.22 | 4014.1414 | 556.6755 | 474.1028 | 3710.063 | 677.9601
229.2 | 4323.1245 | 441.1369 | 4273.5192 | 504.6319 | 446.6452 | 4061.2197 | 584.4331
229 | 4432.6157 | 413.3256 | 4395.8491 | 460.671 | 418.4949 | 4246.2188 | 510.4412
228.8 | 4405.2075 | 385.6966 | 4335.8148 | 422.6538 | 390.5573 | 4227.7754 | 451.9181
228.6 | 4194.9238 | 359.4661 | 4086.3627 | 389.6714 | 364.0449 | 4005.3728 | 405.6719
228.4 | 3698.0591 | 336.5401 | 3679.9408 | 362.2262 | 340.8605 | 3616.4006 | 370.0738
228.2 | 3176.6653 | 317.0815 | 3171.9059 | 339.5972 | 321.1647 | 3119.717 | 342.6715
228 | 2718.9268 | 300.6671 | 2624.0572 | 320.8268 | 304.5319 | 2579.4641 | 321.2357
227.8 | 2318.5544 | 286.9155 | 2092.0262 | 305.2213 | 290.5786 | 2052.7617 | 304.2111
227.6 | 1784.4921 | 276.7156 | 1618.4952 | 293.4916 | 280.1924 | 1583.1934 | 291.7646
227.4 | 1142.0381 | 270.7884 | 1228.3775 | 286.2574 | 274.0925 | 1196.2003 | 284.1925
227.2 | 672.8784 | 267.9813 | 927.9097 | 282.3077 | 271.1252 | 898.3184 | 280.1023
227 | 448.4165 | 266.667 | 709.9089 | 279.9798 | 269.662 | 682.5341 | 277.734
226.8 | 367.3778 | 265.8917 | 560.1458 | 278.2969 | 268.7479 | 534.7152 | 276.0609
226.6 | 358.7415 | 265.1737 | 462.0785 | 276.7615 | 267.9006 | 438.377 | 274.5605
226.4 | 343.3432 | 264.5583 | 400.4998 | 275.4063 | 267.1643 | 378.351 | 273.2531
226.2 | 307.9239 | 264.1783 | 363.0598 | 274.3545 | 266.6713 | 342.3129 | 272.256
226 | 281.8642 | 263.9717 | 340.5522 | 273.536 | 266.3588 | 321.0769 | 271.4956
225.8 | 288.1898 | 263.723 | 326.6505 | 272.7284 | 266.0107 | 308.3327 | 270.7477
225.6 | 294.0301 | 263.4354 | 317.5836 | 271.929 | 265.6299 | 300.3224 | 270.0085
225.4 | 277.5307 | 263.2576 | 311.3226 | 271.2813 | 265.3643 | 295.029 | 269.4208
225.2 | 265.4841 | 263.1599 | 306.6528 | 270.7514 | 265.1841 | 291.247 | 268.95
225 | 264.033 | 263.0719 | 302.8838 | 270.2647 | 265.0181 | 288.2954 | 268.5213
224.8 | 265.9858 | 262.9708 | 299.6767 | 269.7955 | 264.8436 | 285.8414 | 268.1086
224.6 | 274.1449 | 262.8155 | 296.8231 | 269.2993 | 264.6189 | 283.684 | 267.6674
224.4 | 269.8438 | 262.6888 | 294.3133 | 268.8564 | 264.4265 | 281.819 | 267.2778
224.2 | 265.6739 | 262.5899 | 292.0888 | 268.4637 | 264.2654 | 280.1928 | 266.9366
224 | 286.4966 | 262.3524 | 289.9436 | 267.9528 | 263.9691 | 278.6035 | 266.4754
223.8 | 283.9159 | 262.1322 | 288.0019 | 267.4776 | 263.6929 | 277.1799 | 266.0481
223.6 | 270.8949 | 261.9985 | 286.3096 | 267.1059 | 263.5062 | 275.9705 | 265.7225
223.4 | 251.1523 | 261.9961 | 284.8904 | 266.881 | 263.4534 | 275.0024 | 265.5419
223.2 | 250.7937 | 261.9961 | 283.5985 | 266.6726 | 263.4055 | 274.1326 | 265.3761
223 | 264.6966 | 261.9036 | 282.3244 | 266.3847 | 263.2675 | 273.2539 | 265.1291
222.8 | 262.9585 | 261.8227 | 281.1595 | 266.1204 | 263.1431 | 272.4601 | 264.904