## Sheet1
Binding energy (eV) | Original data | Baseline | Fitted data | Mo+6 (3d5/2) | Mo+6 (3d3/2) | Mo+5 (3d5/2) | Mo+5 (3d3/2)
239.4 | 1792.4574 | 1784.3595 | 1837.2757 | 1797.9916 | 1815.7588 | 1788.0037 | 1788.6001
239.2 | 1793.9187 | 1775.3328 | 1836.253 | 1789.7871 | 1813.5439 | 1779.1254 | 1779.795
239 | 1827.6517 | 1766.0869 | 1838.5667 | 1781.4393 | 1814.5625 | 1770.0371 | 1770.7885
238.8 | 1837.2198 | 1756.7789 | 1846.2624 | 1773.1149 | 1820.848 | 1760.8967 | 1761.7395
238.6 | 1838.8574 | 1747.4603 | 1862.043 | 1764.8763 | 1835.0895 | 1751.7566 | 1752.7015
238.4 | 1872.0471 | 1737.926 | 1889.2331 | 1756.5315 | 1860.5947 | 1742.4126 | 1743.4723
238.2 | 1911.717 | 1728.1342 | 1932.2093 | 1748.0536 | 1901.722 | 1732.8237 | 1734.0126
238 | 1989.0897 | 1717.8395 | 1995.8792 | 1739.2153 | 1963.3553 | 1722.7465 | 1724.0806
237.8 | 2071.3022 | 1707.0109 | 2085.694 | 1730.0066 | 2050.9211 | 1712.1504 | 1713.6486
237.6 | 2099.3562 | 1696 | 2207.1455 | 1720.8052 | 2169.8784 | 1701.3889 | 1703.073
237.4 | 2179.2227 | 1684.4703 | 2363.7504 | 1711.307 | 2323.7048 | 1690.1272 | 1692.0223
237.2 | 2326.7585 | 1671.9822 | 2556.5223 | 1701.1163 | 2513.3623 | 1677.9274 | 1680.0629
237 | 2503.7158 | 1658.3445 | 2783.2139 | 1690.1061 | 2736.53 | 1664.6006 | 1667.0107
236.8 | 2747.3535 | 1643.124 | 3036.9516 | 1677.9468 | 2986.2195 | 1649.7159 | 1652.4414
236.6 | 3026.0205 | 1626.0934 | 3306.2932 | 1664.5946 | 3250.7917 | 1633.0486 | 1636.1385
236.4 | 3332.8511 | 1607.0695 | 3575.3579 | 1650.2096 | 3514.0039 | 1614.4187 | 1617.9342
236.2 | 3686.6592 | 1585.7471 | 3824.7382 | 1635.1342 | 3755.7751 | 1593.5247 | 1597.5455
236 | 4007.3438 | 1562.3416 | 4034.0939 | 1620.7864 | 3954.5232 | 1570.5857 | 1575.2234
235.8 | 4242.4492 | 1537.4087 | 4184.9368 | 1609.8767 | 4089.5376 | 1546.1624 | 1551.5862
235.6 | 4345.8916 | 1511.8038 | 4264.6512 | 1606.9337 | 4144.4116 | 1521.1154 | 1527.6019
235.4 | 4292.062 | 1486.5487 | 4270.96 | 1618.8866 | 4110.7495 | 1496.4727 | 1504.4973
235.2 | 4176.7476 | 1462.0426 | 4214.5342 | 1655.0231 | 3989.9592 | 1472.641 | 1483.0387
235 | 4030.3909 | 1438.4874 | 4119.758 | 1727.9426 | 3793.3835 | 1449.8304 | 1464.0637
234.8 | 3975.0869 | 1415.2914 | 4021.2358 | 1852.8779 | 3538.7354 | 1427.4598 | 1448.0369
234.6 | 4034.7319 | 1391.7079 | 3959.5908 | 2047.1735 | 3246.8704 | 1404.7939 | 1435.8767
234.4 | 4116.6294 | 1367.5924 | 3976.4917 | 2328.4172 | 2939.2307 | 1381.7028 | 1429.9182
234.2 | 4233.9063 | 1342.715 | 4107.5865 | 2709.5938 | 2634.7744 | 1357.973 | 1433.3903
234 | 4354.561 | 1317.0538 | 4376.0642 | 3194.1523 | 2348.7222 | 1333.6035 | 1450.7476
233.8 | 4552.3301 | 1290.1079 | 4785.7867 | 3770.1311 | 2091.074 | 1308.1184 | 1486.7869
233.6 | 4988.6865 | 1260.3274 | 5316.4666 | 4405.9512 | 1865.9617 | 1279.9996 | 1545.5363
233.4 | 5626.5933 | 1226.4028 | 5923.9362 | 5051.0869 | 1673.4695 | 1247.9805 | 1630.6077
233.2 | 6330.9121 | 1187.903 | 6543.75 | 5639.9946 | 1511.2271 | 1211.693 | 1744.5443
233 | 7036.7529 | 1144.8177 | 7098.007 | 6099.2285 | 1375.0881 | 1171.2341 | 1886.9094
232.8 | 7677.4316 | 1097.5704 | 7507.6101 | 6359.856 | 1260.239 | 1127.2307 | 2052.9956
232.6 | 7899.4297 | 1048.8811 | 7711.4541 | 6376.4033 | 1163.9602 | 1082.8174 | 2234.9165
232.4 | 7672.6323 | 1001.6651 | 7681.429 | 6140.9243 | 1084.1517 | 1041.765 | 2419.5833
232.2 | 7094.0244 | 958.2079 | 7427.6925 | 5686.4082 | 1018.8579 | 1008.0723 | 2588.9778
232 | 6385.3755 | 919.3541 | 6989.4687 | 5074.5835 | 965.5788 | 985.8326 | 2721.5361
231.8 | 5847.8726 | 883.9921 | 6421.0649 | 4377.5791 | 920.7176 | 979.6737 | 2795.0708
231.6 | 5409.9961 | 851.4746 | 5784.8935 | 3665.3306 | 881.8757 | 998.278 | 2793.833
231.4 | 5130.3687 | 820.7737 | 5145.8822 | 2994.7957 | 846.8474 | 1054.3905 | 2712.1697
231.2 | 4833.9697 | 791.9982 | 4568.931 | 2406.0405 | 814.983 | 1166.2456 | 2557.6565
231 | 4428.0234 | 765.8598 | 4112.4822 | 1920.4011 | 786.5232 | 1355.1244 | 2348.0129
230.8 | 4077.333 | 741.9996 | 3819.8392 | 1541.0637 | 760.8255 | 1639.2821 | 2104.6667
230.6 | 3977.0403 | 718.7908 | 3712.3087 | 1257.4663 | 736.0963 | 2026.9631 | 1848.1554
230.4 | 3949.5273 | 695.7609 | 3786.0125 | 1053.0997 | 711.765 | 2511.0044 | 1597.4261
230.2 | 4028.7876 | 672.216 | 4007.0801 | 908.9335 | 687.0803 | 3061.1716 | 1366.5427
230 | 4314.4644 | 646.8153 | 4311.9137 | 806.4171 | 660.6663 | 3621.8613 | 1163.4149
229.8 | 4653.5039 | 619.2122 | 4615.3577 | 730.9942 | 632.1533 | 4118.2568 | 991.59
229.6 | 4903.4575 | 589.9853 | 4823.917 | 672.6059 | 602.1041 | 4468.0449 | 851.118
229.4 | 4919.6816 | 560.653 | 4856.8695 | 625.4321 | 572.0253 | 4601.4316 | 739.9395
229.2 | 4727.2515 | 532.5707 | 4671.4593 | 586.1124 | 543.263 | 4485.5732 | 654.2228
229 | 4318.2041 | 507.1458 | 4279.4024 | 553.2079 | 517.2165 | 4140.6216 | 589.7938
228.8 | 3696.3198 | 485.7607 | 3738.008 | 526.4734 | 495.262 | 3630.6531 | 542.9016
228.6 | 2997.199 | 468.9172 | 3124.5203 | 505.5198 | 477.8955 | 3038.0461 | 509.8105
228.4 | 2451.6982 | 455.6175 | 2512.8902 | 488.8749 | 464.1144 | 2440.4421 | 486.3113
228.2 | 2097.667 | 444.6176 | 1960.5649 | 475.0435 | 452.6704 | 1897.8082 | 468.8956
228 | 1744.2579 | 435.9135 | 1503.0353 | 463.8837 | 443.5558 | 1447.2758 | 456.0605
227.8 | 1320.0863 | 429.9648 | 1152.8689 | 455.7745 | 437.2271 | 1102.434 | 447.3277
227.6 | 914.5278 | 426.6508 | 903.6842 | 450.5426 | 433.5603 | 857.5161 | 442.0176
227.4 | 632.0704 | 425.1718 | 737.564 | 447.3506 | 431.7534 | 694.9644 | 439.011
227.2 | 520.9466 | 424.4146 | 632.6248 | 445.0567 | 430.6909 | 593.1036 | 437.0174
227 | 484.8761 | 423.8916 | 569.0792 | 443.1497 | 429.8834 | 532.2691 | 435.4518
226.8 | 445.8188 | 423.6225 | 531.6965 | 441.6297 | 429.3484 | 497.3066 | 434.2793
226.6 | 451.7301 | 423.3149 | 509.5165 | 440.1881 | 428.7921 | 477.3049 | 433.1761
226.4 | 450.9051 | 423.0127 | 495.8306 | 438.8547 | 428.257 | 465.5912 | 432.1658
226.2 | 438.3114 | 422.7923 | 486.7936 | 437.694 | 427.8181 | 458.3474 | 431.311
226 | 445.575 | 422.5247 | 480.1595 | 436.5666 | 427.3454 | 453.3492 | 430.4724
225.8 | 432.2642 | 422.3436 | 474.9816 | 435.5975 | 426.9713 | 449.6684 | 429.7752
225.6 | 440.9511 | 422.106 | 470.5847 | 434.6359 | 426.5522 | 446.6448 | 429.0698
225.4 | 446.7903 | 421.8305 | 466.7219 | 433.6938 | 426.1055 | 444.0453 | 428.3688
225.2 | 425.5511 | 421.693 | 463.4286 | 432.941 | 425.8064 | 441.917 | 427.8432
225 | 411.05 | 421.6497 | 460.5782 | 432.3288 | 425.6105 | 440.143 | 427.445
224.8 | 406.2983 | 421.6373 | 458.0508 | 431.7893 | 425.4537 | 438.6124 | 427.1073
224.6 | 405.5159 | 421.6299 | 455.7787 | 431.2927 | 425.3098 | 437.2648 | 426.8011
224.4 | 405.4511 | 421.623 | 453.7229 | 430.8309 | 425.1734 | 436.0687 | 426.5189
224.2 | 404.9955 | 421.619 | 451.8588 | 430.4033 | 425.0467 | 435.0049 | 426.2609
224 | 404.3835 | 421.619 | 450.1636 | 430.008 | 424.9302 | 434.0564 | 426.026
223.8 | 419.5528 | 421.5205 | 448.5151 | 429.5402 | 424.7209 | 433.1057 | 425.7098
223.6 | 430.4818 | 421.3509 | 446.9248 | 429.0251 | 424.4461 | 432.168 | 425.3383
223.4 | 425.1653 | 421.2159 | 445.4832 | 428.5663 | 424.2109 | 431.3382 | 425.0155
223.2 | 422.2875 | 421.0996 | 444.1622 | 428.1462 | 423.9992 | 430.5914 | 424.7242
223 | 430.2773 | 420.9314 | 442.8807 | 427.6926 | 423.7401 | 429.8494 | 424.3928
222.8 | 425.7205 | 420.7928 | 441.7107 | 427.2855 | 423.5147 | 429.1872 | 424.1017