## Sheet1
Binding energy (eV) | Original data | Baseline | Fitted data | V+5 (2P3/2) | V+5 (2P1/2) | V+4 (2P3/2) | V+4 (2P1/2)
528 | 3260.4939 | 3267.8748 | 3272.3412 | 3268.6145 | 3270.7454 | 3268.3064 | 3268.2993
527.8 | 3287.949 | 3267.2676 | 3272.2858 | 3268.0327 | 3270.6226 | 3267.7124 | 3267.7209
527.6 | 3264.0046 | 3266.9629 | 3272.7442 | 3267.7551 | 3271.0085 | 3267.4211 | 3267.4482
527.4 | 3264.7949 | 3266.644 | 3273.5024 | 3267.4641 | 3271.6895 | 3267.1165 | 3267.1643
527.2 | 3301.4231 | 3265.8455 | 3274.2411 | 3266.6953 | 3272.3445 | 3266.3328 | 3266.405
527 | 3306.6089 | 3264.969 | 3275.5573 | 3265.8503 | 3273.5698 | 3265.4719 | 3265.5723
526.8 | 3300.0476 | 3264.1663 | 3277.8531 | 3265.0808 | 3275.7671 | 3264.6855 | 3264.8186
526.6 | 3318.55 | 3263.1128 | 3281.1142 | 3264.0625 | 3278.9204 | 3263.6494 | 3263.8203
526.4 | 3322.7793 | 3261.9907 | 3285.8799 | 3262.9775 | 3283.5686 | 3262.5454 | 3262.7605
526.2 | 3309.627 | 3261.0247 | 3292.7632 | 3262.0508 | 3290.3232 | 3261.5981 | 3261.8652
526 | 3328.1804 | 3259.8054 | 3301.7405 | 3260.873 | 3299.1584 | 3260.3987 | 3260.7266
525.8 | 3331.8682 | 3258.5222 | 3313.336 | 3259.634 | 3310.5955 | 3259.1365 | 3259.5366
525.6 | 3327.532 | 3257.2786 | 3327.8751 | 3258.4375 | 3324.958 | 3257.9148 | 3258.4006
525.4 | 3341.3914 | 3255.8389 | 3345.171 | 3257.0479 | 3342.0537 | 3256.4985 | 3257.0876
525.2 | 3356.1357 | 3254.1892 | 3365.0195 | 3255.4517 | 3361.6721 | 3254.8735 | 3255.5898
525 | 3356.0461 | 3252.5193 | 3387.1401 | 3253.8386 | 3383.5195 | 3253.2295 | 3254.1104
524.8 | 3380.4124 | 3250.5115 | 3410.4506 | 3251.8918 | 3406.4839 | 3251.2493 | 3252.3601
524.6 | 3418.394 | 3247.9851 | 3433.7376 | 3249.4304 | 3429.2876 | 3248.752 | 3250.2229
524.4 | 3435.3452 | 3245.2061 | 3456.057 | 3246.7212 | 3450.8455 | 3246.0039 | 3248.1047
524.2 | 3445.8442 | 3242.2546 | 3476.2514 | 3243.845 | 3469.7163 | 3243.0852 | 3246.3687
524 | 3444.3191 | 3239.2849 | 3493.4266 | 3240.9558 | 3484.4871 | 3240.1504 | 3245.688
523.8 | 3488.2664 | 3235.7065 | 3506.4151 | 3237.4646 | 3493.1294 | 3236.6091 | 3246.3315
523.6 | 3524.3738 | 3231.6135 | 3515.4612 | 3233.4653 | 3494.645 | 3232.5554 | 3249.636
523.4 | 3520.4407 | 3227.5186 | 3522.0741 | 3229.4717 | 3489.0132 | 3228.5027 | 3257.6423
523.2 | 3520.9451 | 3223.364 | 3527.814 | 3225.4272 | 3476.3242 | 3224.3931 | 3271.7615
523 | 3520.7722 | 3219.158 | 3534.2892 | 3221.3406 | 3457.3813 | 3220.2351 | 3292.8062
522.8 | 3540.6956 | 3214.6389 | 3541.9134 | 3216.9514 | 3433.1912 | 3215.7676 | 3319.9199
522.6 | 3552.1252 | 3209.9131 | 3549.7449 | 3212.3677 | 3405.3767 | 3211.0972 | 3350.6426
522.4 | 3546.9336 | 3205.1936 | 3554.9456 | 3207.8032 | 3375.7175 | 3206.4373 | 3380.5684
522.2 | 3519.2874 | 3200.7717 | 3553.2259 | 3203.5513 | 3345.9663 | 3202.0791 | 3403.9443
522 | 3500.9956 | 3196.5298 | 3539.6943 | 3199.4963 | 3317.2566 | 3197.9065 | 3414.6243
521.8 | 3468.7336 | 3192.6516 | 3511.7371 | 3195.8245 | 3290.7424 | 3194.1028 | 3409.0222
521.6 | 3449.6523 | 3188.9707 | 3470.3113 | 3192.3721 | 3266.9187 | 3190.5027 | 3387.4299
521.4 | 3432.1008 | 3185.47 | 3420.1776 | 3189.1252 | 3246.1248 | 3187.0896 | 3354.248
521.2 | 3378.522 | 3182.6189 | 3368.0898 | 3186.5583 | 3228.917 | 3184.334 | 3316.1372
521 | 3341.0073 | 3180.2178 | 3319.5735 | 3184.4778 | 3214.9688 | 3182.0366 | 3278.7437
520.8 | 3308.5916 | 3178.2058 | 3278.5379 | 3182.8333 | 3203.9436 | 3180.1384 | 3246.24
520.6 | 3295.7842 | 3176.3342 | 3246.5355 | 3181.3918 | 3195.2322 | 3178.3914 | 3220.5227
520.4 | 3279.0903 | 3174.6548 | 3223.5177 | 3180.2346 | 3188.4966 | 3176.8486 | 3201.9023
520.2 | 3247.1421 | 3173.3682 | 3208.3647 | 3179.6135 | 3183.5596 | 3175.7129 | 3189.5833
520 | 3198.8684 | 3172.6912 | 3199.5277 | 3179.8372 | 3180.3005 | 3175.2024 | 3182.2612
519.8 | 3159.6252 | 3172.5144 | 3195.2873 | 3180.9565 | 3178.3262 | 3175.2104 | 3178.3374
519.6 | 3145.8281 | 3172.5144 | 3194.1955 | 3182.916 | 3177.0869 | 3175.416 | 3176.3198
519.4 | 3157.4097 | 3172.3643 | 3195.4051 | 3185.8203 | 3176.084 | 3175.4956 | 3175.0981
519.2 | 3180.7065 | 3171.9099 | 3198.8361 | 3190.1746 | 3175.0374 | 3175.2998 | 3174.054
519 | 3207.1606 | 3171.1064 | 3205.0673 | 3196.886 | 3173.8147 | 3174.79 | 3172.8958
518.8 | 3245.8945 | 3169.79 | 3215.0517 | 3207.0793 | 3172.1917 | 3173.8118 | 3171.3389
518.6 | 3251.0322 | 3168.3899 | 3230.7616 | 3222.8049 | 3170.5583 | 3172.8103 | 3169.7578
518.4 | 3256.6777 | 3166.8987 | 3254.0335 | 3245.9197 | 3168.8821 | 3171.8074 | 3168.1204
518.2 | 3307.3718 | 3164.7302 | 3286.2141 | 3277.7424 | 3166.561 | 3170.272 | 3165.8293
518 | 3371.0425 | 3161.7078 | 3328.8265 | 3319.7104 | 3163.4082 | 3168.1289 | 3162.7024
517.8 | 3416.2561 | 3158.0596 | 3383.1657 | 3372.9441 | 3159.6462 | 3165.7903 | 3158.9639
517.6 | 3459.1355 | 3153.8081 | 3449.2624 | 3437.1611 | 3155.2935 | 3163.5986 | 3154.6335
517.4 | 3522.2949 | 3148.6819 | 3525.4594 | 3510.1794 | 3150.0762 | 3161.811 | 3149.4385
517.2 | 3592.0361 | 3142.5847 | 3608.7255 | 3588.1528 | 3143.8962 | 3161.1501 | 3143.2805
517 | 3668.4351 | 3135.4175 | 3694.6018 | 3665.4355 | 3136.6536 | 3162.7056 | 3136.0596
516.8 | 3785.3665 | 3126.6406 | 3777.1622 | 3734.5095 | 3127.8074 | 3167.5325 | 3127.2346
516.6 | 3854.8281 | 3116.8489 | 3851.2496 | 3788.2695 | 3117.9521 | 3178.1746 | 3117.4001
516.4 | 3874.9888 | 3106.6687 | 3912.2827 | 3820.021 | 3107.7134 | 3197.3728 | 3107.1816
516.2 | 3933.1736 | 3095.6018 | 3956.2322 | 3823.8152 | 3096.5925 | 3226.5496 | 3096.0803
516 | 3996.2156 | 3083.5737 | 3982.1621 | 3797.5073 | 3084.5146 | 3266.8401 | 3084.0212
515.8 | 4008.9985 | 3071.2241 | 3992.6002 | 3743.7278 | 3072.1187 | 3318.7827 | 3071.6433
515.6 | 3992.0369 | 3058.9346 | 3991.3678 | 3668.2539 | 3059.7859 | 3380.8037 | 3059.3281
515.4 | 4000.8701 | 3046.3711 | 3981.3042 | 3578.051 | 3047.1824 | 3448.4429 | 3046.7412
515.2 | 3980.084 | 3033.9146 | 3964.2488 | 3481.2048 | 3034.6885 | 3515.8359 | 3034.2634
515 | 3957.6763 | 3021.5872 | 3939.3624 | 3384.7388 | 3022.3264 | 3575.1423 | 3021.9165
514.8 | 3930.9548 | 3009.4465 | 3903.7796 | 3294.2908 | 3010.1533 | 3617.9172 | 3009.7578
514.6 | 3873.0383 | 2997.8999 | 3854.083 | 3214.0554 | 2998.5762 | 3636.9563 | 2998.1948
514.4 | 3791.6816 | 2987.259 | 3787.7902 | 3146.2913 | 2987.9067 | 3627.8306 | 2987.5386
514.2 | 3712.1809 | 2977.5115 | 3704.9751 | 3091.3186 | 2978.1326 | 3590.2815 | 2977.7769
514 | 3660.8042 | 2968.304 | 3608.7572 | 3047.9124 | 2968.8999 | 3528.3005 | 2968.5564
513.8 | 3559.8838 | 2960.2861 | 3505.5951 | 3015.1174 | 2960.8582 | 3449.9514 | 2960.5264
513.6 | 3448.5354 | 2953.6086 | 3402.2288 | 2991.1821 | 2954.1584 | 3363.8765 | 2953.8376
513.4 | 3373.2356 | 2947.8213 | 3304.3212 | 2973.7888 | 2948.3501 | 3277.6064 | 2948.0398
513.2 | 3272.2239 | 2943.269 | 3217.0282 | 2961.655 | 2943.7781 | 3197.9246 | 2943.4775
513 | 3175.959 | 2939.9065 | 3143.3572 | 2953.4395 | 2940.3965 | 3129.135 | 2940.1057
512.8 | 3077.7673 | 2937.7737 | 3084.5571 | 2948.2241 | 2938.2461 | 3073.4436 | 2937.9644
512.6 | 3004.9539 | 2936.5576 | 3039.9143 | 2945.0313 | 2937.0129 | 3030.8027 | 2936.7402
512.4 | 2963.0283 | 2935.8691 | 3007.502 | 2943.0369 | 2936.3088 | 2999.7192 | 2936.0444
512.2 | 2919.4949 | 2935.7363 | 2985.1995 | 2941.9971 | 2936.1609 | 2978.3459 | 2935.9045
512 | 2937.2671 | 2935.3708 | 2969.9437 | 2940.9624 | 2935.781 | 2963.7805 | 2935.5322
511.8 | 2948.7532 | 2934.8513 | 2959.7437 | 2939.9187 | 2935.2478 | 2954.1245 | 2935.0066
511.6 | 2933.5945 | 2934.5215 | 2953.2558 | 2939.157 | 2934.905 | 2948.0874 | 2934.6709
511.4 | 2932.3967 | 2934.2026 | 2949.0432 | 2938.4697 | 2934.5737 | 2944.2612 | 2934.3464