## Sheet1
Binding energy (eV) | Original data | Baseline | Fitted data | V+5 (2P3/2) | V+5 (2P1/2) | V+4 (2P3/2) | V+4 (2P1/2)
528 | 2242.2898 | 2246.2671 | 2248.7209 | 2246.7388 | 2247.6855 | 2246.6123 | 2246.4856
527.8 | 2261.1743 | 2245.7041 | 2248.3838 | 2246.1917 | 2247.3083 | 2246.0591 | 2245.937
527.6 | 2263.228 | 2245.0999 | 2248.0787 | 2245.6042 | 2246.96 | 2245.4656 | 2245.3486
527.4 | 2254.7927 | 2244.6184 | 2248.0067 | 2245.1406 | 2246.8411 | 2244.9954 | 2244.8848
527.2 | 2254.6184 | 2244.1323 | 2248.0932 | 2244.6731 | 2246.8782 | 2244.5208 | 2244.418
527 | 2244.5586 | 2243.7964 | 2248.5712 | 2244.3569 | 2247.3027 | 2244.197 | 2244.1038
526.8 | 2230.4834 | 2243.6763 | 2249.6105 | 2244.2576 | 2248.2844 | 2244.0896 | 2244.0078
526.6 | 2237.7751 | 2243.4397 | 2251.0161 | 2244.0427 | 2249.6277 | 2243.8665 | 2243.7983
526.4 | 2245.5535 | 2243.0774 | 2252.9482 | 2243.7036 | 2251.4924 | 2243.5181 | 2243.4663
526.2 | 2222.1086 | 2243.0774 | 2256.0972 | 2243.7283 | 2254.5674 | 2243.533 | 2243.5007
526 | 2223.0779 | 2243.0623 | 2260.3067 | 2243.739 | 2258.6965 | 2243.5332 | 2243.5249
525.8 | 2272.0259 | 2242.2783 | 2265.0516 | 2242.9827 | 2263.3523 | 2242.7656 | 2242.7859
525.6 | 2291.7073 | 2241.1731 | 2270.9836 | 2241.907 | 2269.186 | 2241.6775 | 2241.7324
525.4 | 2277.3071 | 2240.2769 | 2278.7843 | 2241.0417 | 2276.8782 | 2240.7991 | 2240.896
525.2 | 2268.7729 | 2239.5005 | 2288.4261 | 2240.2983 | 2286.3977 | 2240.0417 | 2240.1899
525 | 2273.3289 | 2238.6404 | 2299.6381 | 2239.4736 | 2297.4692 | 2239.2017 | 2239.4148
524.8 | 2302.3799 | 2237.3105 | 2311.8109 | 2238.1816 | 2309.4751 | 2237.8931 | 2238.1926
524.6 | 2330.2449 | 2235.5227 | 2324.5618 | 2236.4341 | 2322.0159 | 2236.1277 | 2236.5522
524.4 | 2335.7473 | 2233.6204 | 2337.6857 | 2234.575 | 2334.8459 | 2234.249 | 2234.877
524.2 | 2350.2104 | 2231.4612 | 2350.3776 | 2232.4622 | 2347.0754 | 2232.115 | 2233.1086
524 | 2367.1292 | 2229.0027 | 2361.9015 | 2230.0532 | 2357.7993 | 2229.6831 | 2231.374
523.8 | 2368.9917 | 2226.4763 | 2371.8839 | 2227.5803 | 2366.3367 | 2227.1851 | 2230.2107
523.6 | 2372.8962 | 2223.8491 | 2379.9199 | 2225.0107 | 2371.7866 | 2224.5879 | 2230.082
523.4 | 2376.8708 | 2221.1184 | 2386.0077 | 2222.3423 | 2373.4417 | 2221.8892 | 2231.6897
523.2 | 2372.5164 | 2218.4131 | 2390.7055 | 2219.7043 | 2371.019 | 2219.2183 | 2236.0032
523 | 2382.8062 | 2215.5042 | 2394.5258 | 2216.8684 | 2364.2625 | 2216.3457 | 2243.5618
522.8 | 2407.585 | 2212.1604 | 2397.9543 | 2213.604 | 2353.3044 | 2213.041 | 2254.4861
522.6 | 2416.6721 | 2208.6218 | 2401.4384 | 2210.1519 | 2339.0569 | 2209.5442 | 2268.5508
522.4 | 2409.4873 | 2205.1406 | 2404.5223 | 2206.7649 | 2322.6262 | 2206.1077 | 2284.4453
522.2 | 2400.3423 | 2201.7485 | 2405.4982 | 2203.4758 | 2304.9561 | 2202.7637 | 2299.5481
522 | 2398.905 | 2198.3257 | 2401.7793 | 2200.166 | 2286.8008 | 2199.3926 | 2310.397
521.8 | 2390.5757 | 2194.9802 | 2391.0604 | 2196.9451 | 2269.0337 | 2196.103 | 2313.9192
521.6 | 2370.9717 | 2191.8901 | 2372.3743 | 2193.9922 | 2252.446 | 2193.073 | 2308.5334
521.4 | 2349.51 | 2189.0886 | 2346.7989 | 2191.3428 | 2237.5056 | 2190.3367 | 2294.8796
521.2 | 2350.0254 | 2186.2351 | 2316.8774 | 2188.6587 | 2224.1279 | 2187.5537 | 2275.2424
521 | 2329.8472 | 2183.6538 | 2286.4261 | 2186.2668 | 2212.7283 | 2185.0491 | 2253.3433
520.8 | 2298.6343 | 2181.5222 | 2258.6658 | 2184.3496 | 2203.4419 | 2183.001 | 2232.4399
520.6 | 2286.1995 | 2179.5525 | 2235.3176 | 2182.626 | 2195.8411 | 2181.1223 | 2214.3857
520.4 | 2236.197 | 2178.3369 | 2217.7896 | 2181.7 | 2190.3193 | 2180.0066 | 2200.7744
520.2 | 2202.0852 | 2177.6377 | 2205.6567 | 2181.3542 | 2186.4141 | 2179.417 | 2191.3845
520 | 2187.3796 | 2177.1587 | 2197.8305 | 2181.3296 | 2183.6055 | 2179.0583 | 2185.3132
519.8 | 2176.7358 | 2176.8394 | 2193.2747 | 2181.6311 | 2181.6294 | 2178.8718 | 2181.6606
519.6 | 2171.8455 | 2176.5916 | 2191.0535 | 2182.2839 | 2180.2241 | 2178.7712 | 2179.5491
519.4 | 2174.1799 | 2176.3035 | 2190.4998 | 2183.3652 | 2179.1362 | 2178.6472 | 2178.2617
519.2 | 2171.4055 | 2176.0544 | 2191.4931 | 2185.2566 | 2178.3369 | 2178.5818 | 2177.481
519 | 2163.4854 | 2175.926 | 2194.2648 | 2188.4971 | 2177.8279 | 2178.6609 | 2177.0569
518.8 | 2178.2549 | 2175.5635 | 2198.9455 | 2193.3879 | 2177.1975 | 2178.5369 | 2176.5137
518.6 | 2188.5188 | 2175.0339 | 2206.3954 | 2200.8745 | 2176.4744 | 2178.2886 | 2175.8596
518.4 | 2209.5227 | 2174.1665 | 2217.5005 | 2211.8772 | 2175.4612 | 2177.7646 | 2174.897
518.2 | 2259.1736 | 2172.5059 | 2233.0524 | 2227.1782 | 2173.6863 | 2176.5464 | 2173.1592
518 | 2278.4651 | 2170.5164 | 2254.7995 | 2248.4783 | 2171.6033 | 2175.1624 | 2171.1047
517.8 | 2285.9785 | 2168.3772 | 2284.0338 | 2276.9661 | 2169.3855 | 2173.9036 | 2168.9102
517.6 | 2339.2065 | 2165.3689 | 2320.7022 | 2312.4111 | 2166.3086 | 2172.2354 | 2165.8538
517.4 | 2386.8445 | 2161.5654 | 2364.8321 | 2354.5486 | 2162.4443 | 2170.5273 | 2162.0081
517.2 | 2435.2305 | 2156.9424 | 2415.4218 | 2401.9309 | 2157.7668 | 2169.2029 | 2157.3484
517 | 2465.0532 | 2151.7786 | 2470.7474 | 2452.1982 | 2152.5535 | 2169.1794 | 2152.1521
516.8 | 2507.4426 | 2145.8679 | 2527.6621 | 2501.3496 | 2146.5979 | 2171.1057 | 2146.2126
516.6 | 2581.2671 | 2138.7053 | 2582.0379 | 2544.1992 | 2139.3943 | 2175.5359 | 2139.0244
516.4 | 2626.0542 | 2130.7271 | 2630.4391 | 2576.1167 | 2131.3782 | 2184.1021 | 2131.0234
516.2 | 2645.8174 | 2122.313 | 2669.7472 | 2592.7939 | 2122.9294 | 2198.374 | 2122.5889
516 | 2663.2463 | 2113.4932 | 2697.6459 | 2590.9539 | 2114.0774 | 2219.3435 | 2113.7507
515.8 | 2678.7881 | 2104.2908 | 2713.6313 | 2569.6426 | 2104.8452 | 2247.4844 | 2104.5315
515.6 | 2709.7659 | 2094.4573 | 2718.7768 | 2530.2903 | 2094.9844 | 2282.1909 | 2094.6831
515.4 | 2712.7153 | 2084.4231 | 2715.8881 | 2477.1147 | 2084.9248 | 2322.4829 | 2084.635
515.2 | 2697.7217 | 2074.4668 | 2707.5427 | 2415.2773 | 2074.9446 | 2366.0552 | 2074.666
515 | 2721.2517 | 2063.9844 | 2694.4685 | 2349.1995 | 2064.4402 | 2408.6096 | 2064.1724
514.8 | 2697.7607 | 2053.7063 | 2677.3362 | 2284.0908 | 2054.1414 | 2446.3394 | 2053.8835
514.6 | 2660.7205 | 2043.8481 | 2654.973 | 2223.666 | 2044.2639 | 2474.5715 | 2044.0159
514.4 | 2639.8191 | 2034.1632 | 2624.9404 | 2169.9832 | 2034.561 | 2488.5637 | 2034.3221
514.2 | 2597.7024 | 2024.9875 | 2585.5536 | 2124.4875 | 2025.3684 | 2485.522 | 2025.1382
514 | 2564.2661 | 2016.1925 | 2535.91 | 2087.1355 | 2016.5576 | 2464.4587 | 2016.3357
513.8 | 2518.5981 | 2007.9764 | 2477.2429 | 2057.4634 | 2008.3267 | 2427.2695 | 2008.1125
513.6 | 2462.0132 | 2000.5197 | 2412.3405 | 2034.5543 | 2000.8558 | 2377.8403 | 2000.6492
513.4 | 2401.6987 | 1993.8926 | 2344.7461 | 2017.2227 | 1994.2156 | 2320.9695 | 1994.0161
513.2 | 2310.0955 | 1988.5996 | 2278.5942 | 2004.7642 | 1988.9102 | 2262.0012 | 1988.7174
513 | 2232.8911 | 1984.4354 | 2216.9387 | 1995.936 | 1984.7343 | 2205.0266 | 1984.548
512.8 | 2184.7327 | 1980.9619 | 2161.8642 | 1989.4832 | 1981.2498 | 2152.9473 | 1981.0696
512.6 | 2115.1289 | 1978.5266 | 2115.3045 | 1985.155 | 1978.804 | 2108.2957 | 1978.6296
512.4 | 2054.4294 | 1977.006 | 2077.7598 | 1982.4167 | 1977.2733 | 2071.9832 | 1977.1046
512.2 | 2029.3326 | 1975.8553 | 2048.473 | 1980.4567 | 1976.1133 | 2043.5189 | 1975.95
512 | 2005.6097 | 1975.0591 | 2026.6046 | 1979.0936 | 1975.3082 | 2022.2302 | 1975.1499
511.8 | 1980.4408 | 1974.6455 | 2011.018 | 1978.2579 | 1974.8861 | 2007.0778 | 1974.7327
511.6 | 1973.4136 | 1974.3357 | 2000.1652 | 1977.6147 | 1974.5682 | 1996.5698 | 1974.4196
511.4 | 1977.3843 | 1973.9586 | 1992.682 | 1976.9615 | 1974.1836 | 1989.3734 | 1974.0393