## Sheet1
Binding energy (eV) | Original data | Baseline | Fitted data | V+5 (2P3/2) | V+5 (2P1/2) | V+4 (2P3/2) | V+4 (2P1/2)
528 | 3411.6089 | 3408.0723 | 3417.2626 | 3409.2021 | 3415.1895 | 3408.647 | 3408.4409
527.8 | 3407.7007 | 3407.4668 | 3418.5095 | 3408.6365 | 3416.3525 | 3408.0588 | 3407.8621
527.6 | 3394.5237 | 3407.0498 | 3420.598 | 3408.2612 | 3418.3516 | 3407.6602 | 3407.4744
527.4 | 3393.9036 | 3406.6355 | 3423.5491 | 3407.8911 | 3421.2063 | 3407.2654 | 3407.0928
527.2 | 3409.3835 | 3405.9827 | 3427.3649 | 3407.2849 | 3424.9187 | 3406.6328 | 3406.4766
527 | 3422.7788 | 3405.1189 | 3432.3538 | 3406.4702 | 3429.7959 | 3405.7903 | 3405.6541
526.8 | 3414.9392 | 3404.3596 | 3439.1355 | 3405.7632 | 3436.4565 | 3405.0532 | 3404.9414
526.6 | 3422.5425 | 3403.4749 | 3447.7938 | 3404.9336 | 3444.9834 | 3404.1919 | 3404.1096
526.4 | 3454.2026 | 3402.1018 | 3458.2628 | 3403.6187 | 3455.3096 | 3402.8433 | 3402.7966
526.2 | 3473.3499 | 3400.4207 | 3470.9772 | 3401.9995 | 3467.8672 | 3401.188 | 3401.1846
526 | 3472.8196 | 3398.7222 | 3486.3995 | 3400.3669 | 3483.1162 | 3399.5168 | 3399.5662
525.8 | 3481.186 | 3396.8726 | 3504.4481 | 3398.5874 | 3500.9724 | 3397.696 | 3397.8101
525.6 | 3505.5454 | 3394.6299 | 3524.779 | 3396.4192 | 3521.0872 | 3395.4836 | 3395.6787
525.4 | 3544.6089 | 3391.7673 | 3546.8812 | 3393.6362 | 3542.9404 | 3392.6531 | 3392.9534
525.2 | 3575.5955 | 3388.397 | 3570.384 | 3390.3506 | 3566.1438 | 3389.3167 | 3389.7639
525 | 3617.4517 | 3384.3481 | 3594.445 | 3386.3926 | 3589.814 | 3385.3035 | 3385.9792
524.8 | 3634.7502 | 3379.979 | 3618.5971 | 3382.1206 | 3613.3967 | 3380.9724 | 3382.0444
524.6 | 3659.7878 | 3375.1687 | 3641.8184 | 3377.4146 | 3635.6887 | 3376.2024 | 3378.0188
524.4 | 3707.1355 | 3369.5762 | 3662.9044 | 3371.9338 | 3655.1453 | 3370.6523 | 3373.9016
524.2 | 3712.8853 | 3363.8135 | 3681.7976 | 3366.2917 | 3671.1238 | 3364.9351 | 3370.8875
524 | 3712.4399 | 3357.9712 | 3698.2506 | 3360.5793 | 3682.499 | 3359.1411 | 3369.9448
523.8 | 3714.186 | 3352.0154 | 3712.3092 | 3354.7637 | 3688.1777 | 3353.2368 | 3372.1772
523.6 | 3719.917 | 3345.8845 | 3724.3341 | 3348.7847 | 3687.3264 | 3347.1609 | 3378.7156
523.4 | 3735.8606 | 3339.4226 | 3734.6341 | 3342.4873 | 3679.4214 | 3340.7578 | 3390.2354
523.2 | 3748.0854 | 3332.6807 | 3743.2761 | 3335.9241 | 3664.6155 | 3334.0786 | 3406.7
523 | 3759.7698 | 3325.6626 | 3749.3028 | 3329.1006 | 3643.4646 | 3327.1277 | 3426.5977
522.8 | 3727.2092 | 3319.0281 | 3751.1476 | 3322.6787 | 3617.5393 | 3320.5654 | 3447.4485
522.6 | 3687.3586 | 3312.8921 | 3745.6233 | 3316.7756 | 3588.0962 | 3314.5076 | 3464.9202
522.4 | 3664.4458 | 3307.0085 | 3728.8961 | 3311.1472 | 3556.1343 | 3308.7075 | 3473.9326
522.2 | 3653.9653 | 3301.1941 | 3698.4014 | 3305.6138 | 3522.7134 | 3302.9834 | 3470.6731
522 | 3650.9434 | 3295.3379 | 3654.5146 | 3300.0681 | 3488.8813 | 3297.2251 | 3454.3538
521.8 | 3612.8115 | 3289.9666 | 3601.4491 | 3295.0408 | 3456.1797 | 3291.9597 | 3428.1687
521.6 | 3570.8428 | 3285.1448 | 3544.6974 | 3290.6018 | 3425.5024 | 3287.2529 | 3396.7747
521.4 | 3507.8521 | 3281.196 | 3489.9557 | 3287.0825 | 3397.7959 | 3283.4292 | 3365.2361
521.2 | 3443.2256 | 3278.158 | 3441.3935 | 3284.5308 | 3373.5083 | 3280.5276 | 3337.3008
521 | 3402.439 | 3275.6865 | 3401.0357 | 3282.6191 | 3352.5059 | 3278.2056 | 3314.7646
520.8 | 3342.324 | 3274.0801 | 3369.8327 | 3281.6746 | 3335.1228 | 3276.7629 | 3298.5127
520.6 | 3300.1707 | 3273.0825 | 3346.9249 | 3281.4895 | 3320.9971 | 3275.9453 | 3287.7405
520.4 | 3278.8748 | 3272.3894 | 3330.7784 | 3281.8494 | 3309.6157 | 3275.4507 | 3281.0308
520.2 | 3263.7366 | 3271.9133 | 3319.9954 | 3282.8237 | 3300.6162 | 3275.1941 | 3277.1013
520 | 3235.6326 | 3271.8516 | 3313.7531 | 3284.8816 | 3293.8899 | 3275.3762 | 3275.1602
519.8 | 3231.4663 | 3271.8516 | 3311.1483 | 3288.1206 | 3288.7722 | 3275.6479 | 3274.1624
519.6 | 3273.0247 | 3271.228 | 3311.4971 | 3292.5703 | 3284.2839 | 3275.3284 | 3272.9985
519.4 | 3257.2791 | 3270.8313 | 3316.2337 | 3300.1565 | 3281.01 | 3275.2747 | 3272.2864
519.2 | 3246.8479 | 3270.585 | 3326.473 | 3312.3284 | 3278.6467 | 3275.4189 | 3271.834
519 | 3269.0527 | 3270.0017 | 3343.5257 | 3330.625 | 3276.5183 | 3275.2881 | 3271.0994
518.8 | 3316.2251 | 3268.7017 | 3369.3513 | 3357.1567 | 3274.0942 | 3274.5261 | 3269.6794
518.6 | 3387.1448 | 3266.3176 | 3406.2818 | 3394.3374 | 3270.8904 | 3272.811 | 3267.1958
518.4 | 3453.3848 | 3262.9038 | 3457.0821 | 3444.9429 | 3266.8733 | 3270.28 | 3263.6973
518.2 | 3529.6919 | 3258.2937 | 3523.8045 | 3510.9395 | 3261.8113 | 3266.9209 | 3259.0139
518 | 3583.6746 | 3252.804 | 3607.8776 | 3593.5254 | 3255.9756 | 3263.3279 | 3253.4607
517.8 | 3677.8325 | 3245.8186 | 3708.0737 | 3691.0322 | 3248.7178 | 3259.3596 | 3246.4199
517.6 | 3849.8176 | 3236.1479 | 3820.4159 | 3798.7383 | 3238.8254 | 3254.5955 | 3236.7004
517.4 | 4014.0608 | 3223.8672 | 3939.8918 | 3910.4719 | 3226.3591 | 3250.2859 | 3224.3765
517.2 | 4130.5928 | 3209.6538 | 4060.0601 | 4018.136 | 3211.9861 | 3248.7749 | 3210.1245
517 | 4204.1255 | 3194.1235 | 4173.0856 | 4111.7178 | 3196.3157 | 3252.8625 | 3194.5601
516.8 | 4258.8247 | 3177.5393 | 4270.521 | 4180.1865 | 3179.6062 | 3265.4009 | 3177.9453
516.6 | 4290.7676 | 3160.2268 | 4345.2088 | 4213.6924 | 3162.1804 | 3289.4109 | 3160.6055
516.4 | 4344.4111 | 3141.8499 | 4392.3095 | 4205.1216 | 3143.7 | 3326.8342 | 3142.2034
516.2 | 4389.3188 | 3122.5232 | 4411.7185 | 4153.2134 | 3124.2781 | 3378.9424 | 3122.8542
516 | 4396.8784 | 3102.793 | 4407.7296 | 4062.9985 | 3104.4602 | 3445.5461 | 3103.1038
515.8 | 4399.7021 | 3082.7244 | 4386.0567 | 3943.4558 | 3084.3105 | 3523.447 | 3083.0166
515.6 | 4340.8159 | 3063.2385 | 4352.5807 | 3806.5464 | 3064.749 | 3607.4871 | 3063.5137
515.4 | 4269.1216 | 3044.5359 | 4309.9452 | 3663.5859 | 3045.9763 | 3689.1953 | 3044.7954
515.2 | 4211.1899 | 3026.4219 | 4257.2341 | 3524.1172 | 3027.7969 | 3757.9185 | 3026.6672
515 | 4141.2256 | 3009.0862 | 4191.2898 | 3395.7859 | 3010.3997 | 3803.0447 | 3009.3181
514.8 | 4046.554 | 2992.9106 | 4108.2855 | 3283.7446 | 2994.167 | 3815.9751 | 2993.1306
514.6 | 3955.1289 | 2977.8643 | 4005.7184 | 3190.0972 | 2979.0671 | 3792.074 | 2978.073
514.4 | 3859.0791 | 2964.0334 | 3885.0311 | 3114.8542 | 2965.1858 | 3732.8594 | 2964.2319
514.2 | 3728.5688 | 2951.9534 | 3752.0363 | 3056.9048 | 2953.0586 | 3645.791 | 2952.1421
514 | 3619.9885 | 2941.321 | 3614.0365 | 3013.418 | 2942.3818 | 3540.6987 | 2941.501
513.8 | 3529.0652 | 2931.8936 | 3478.8455 | 2981.3425 | 2932.9124 | 3428.2065 | 2932.0649
513.6 | 3426.2993 | 2923.8662 | 3353.7793 | 2958.2188 | 2924.8459 | 3318.2832 | 2924.03
513.4 | 3331.6372 | 2917.1389 | 3244.0249 | 2941.696 | 2918.0813 | 3218.3689 | 2917.2954
513.2 | 3225.2173 | 2911.9075 | 3152.8004 | 2930.2173 | 2912.8147 | 3133.4338 | 2912.0571
513 | 3128.9746 | 2908.0413 | 3080.7397 | 2922.3799 | 2908.9153 | 3065.3838 | 2908.1846
512.8 | 3040.511 | 2905.4443 | 3026.6488 | 2917.2202 | 2906.2869 | 3013.8928 | 2905.5818
512.6 | 2973.3552 | 2903.8157 | 2987.8976 | 2913.8777 | 2904.6284 | 2976.8911 | 2903.9475
512.4 | 2945.1531 | 2902.5857 | 2961.0237 | 2911.4377 | 2903.3704 | 2951.2603 | 2902.7124
512.2 | 2905.9773 | 2901.9248 | 2943.2954 | 2909.8684 | 2902.6826 | 2934.4724 | 2902.0464
512 | 2872.2334 | 2901.76 | 2932.0984 | 2908.981 | 2902.4924 | 2924.0278 | 2901.8772
511.8 | 2864.2715 | 2901.7122 | 2925.0373 | 2908.3311 | 2902.4202 | 2917.5979 | 2901.8247
511.6 | 2885.718 | 2901.3413 | 2920.2059 | 2907.4429 | 2902.0264 | 2913.3108 | 2901.4497
511.4 | 2904.0076 | 2900.6904 | 2916.65 | 2906.3379 | 2901.3535 | 2910.2349 | 2900.7949