## Sheet1
Voltage (V vs AC) | dQ/dV (mAh g-1 V-1)
-0.1062 | 13.99871
-0.1011 | 19.22485
-0.096 | 28.92174
-0.0909 | 43.02447
-0.0857 | 62.25826
-0.0806 | 85.53302
-0.0755 | 109.53519
-0.0703 | 133.97347
-0.0652 | 166.88645
-0.0601 | 212.7046
-0.0549 | 266.10531
-0.0498 | 317.96498
-0.0447 | 358.9588
-0.0395 | 381.03446
-0.0344 | 394.83193
-0.0293 | 429.62496
-0.0241 | 495.65384
-0.019 | 564.90395
-0.0139 | 605.15641
-0.0087 | 618.92779
-0.0036 | 634.87251
-0.0015 | 674.30278
-0.0066 | 729.72646
0.0118 | 774.93393
0.0169 | 792.19551
0.022 | 788.59554
0.0272 | 783.54375
0.0323 | 791.94725
0.0374 | 819.55356
0.0426 | 857.13318
0.0477 | 880.38522
0.0528 | 875.79396
0.058 | 859.13145
0.0631 | 849.37057
0.0682 | 846.53235
0.0734 | 845.17425
0.0785 | 840.09787
0.0836 | 819.44252
0.0887 | 778.78481
0.0939 | 736.89589
0.099 | 702.96764
0.1041 | 665.93565
0.1093 | 619.45313
0.1144 | 580.52518
0.1195 | 556.31166
0.1247 | 534.4505
0.1298 | 503.91777
0.1349 | 467.47759
0.1401 | 431.22452
0.1452 | 394.33444
0.1503 | 355.13549
0.1555 | 310.38895
0.1606 | 262.06945
0.1657 | 215.40297
0.1709 | 177.95547
0.176 | 152.0575
0.1811 | 136.51314
0.1862 | 126.75462
0.1914 | 118.07463
0.1965 | 107.8486
0.2016 | 97.18219
0.2068 | 88.05038
0.2119 | 79.89955
0.217 | 69.76825
0.2222 | 57.13199
0.2273 | 45.41207
0.2324 | 37.70562
0.2376 | 33.36422
0.2427 | 30.15986
0.2478 | 27.09497
0.253 | 24.10796
0.2581 | 21.22688
0.2632 | 18.48091
0.2683 | 16.04883
0.2735 | 13.90831
0.2786 | 11.95645
0.2837 | 10.2335
0.2889 | 8.84515
0.294 | 7.76648
0.299 | 6.88104
0.3043 | 6.11865
0.3094 | 5.48873
0.3145 | 5.01472
0.3197 | 4.66942
0.3248 | 4.39684
0.3299 | 4.17458
0.3351 | 3.99558
0.3402 | 3.84144
0.3453 | 3.69184
0.3505 | 3.54085
0.3556 | 3.40146
0.3607 | 3.29809
0.3658 | 3.24166
0.371 | 3.21368
0.3761 | 3.18662
0.3812 | 3.15578
0.3864 | 3.13369
0.3915 | 3.13018
0.3966 | 3.14509
0.4018 | 3.18122
0.4069 | 3.2424
0.412 | 3.32878
0.4172 | 3.43348
0.4223 | 3.53786
0.4274 | 3.62253
0.4326 | 3.67918
0.4377 | 3.72519
0.4428 | 3.80129
0.4479 | 3.95179
0.4531 | 4.1608
0.4582 | 4.3494
0.4633 | 4.488
0.4685 | 4.66365
0.4736 | 4.97699
0.4787 | 5.3818
0.4839 | 5.7846
0.489 | 6.1963
0.4941 | 6.74641
0.4993 | 7.523
0.5044 | 8.50194