## Sheet1
Ortho MoVO
Cycle Index | Charge capacity (mAh g-1) | Discharge capacity (mAh g-1)
1 | 191.54856 | 208.63405
2 | 189.53386 | 204.7651
3 | 186.91932 | 200.78501
4 | 184.34362 | 196.59452
5 | 182.19016 | 193.54804
6 | 164.64712 | 176.64227
7 | 165.46861 | 170.01443
8 | 165.03027 | 169.5376
9 | 164.32914 | 168.64829
10 | 163.75565 | 167.75404
11 | 150.72904 | 158.11896
12 | 151.28477 | 153.53808
13 | 151.05903 | 153.12638
14 | 150.70983 | 152.66807
15 | 150.19221 | 152.10403
16 | 133.65944 | 139.85917
17 | 134.44363 | 135.42176
18 | 134.42372 | 135.34543
19 | 134.39579 | 135.24826
20 | 134.31594 | 135.11748
21 | 106.22312 | 113.84187
22 | 107.99928 | 108.31156
23 | 108.13315 | 108.49849
24 | 108.11529 | 108.41295
25 | 108.10865 | 108.39478
26 | 81.49342 | 87.89301
27 | 84.5491 | 85.11643
28 | 85.38998 | 85.72545
29 | 85.6457 | 85.91323
30 | 85.67153 | 85.94026
31 | 55.13405 | 59.48549
32 | 57.97972 | 59.70609
33 | 59.48981 | 60.35294
34 | 60.32963 | 60.83997
35 | 60.82082 | 61.23174
36 | 182.04447 | 190.27228
37 | 180.14276 | 187.60252
38 | 178.627 | 186.14018
39 | 175.54796 | 182.08692
40 | 174.43282 | 181.0705