## Sheet1
| Pristine | -0.4 V | -1.0 V | -1.4 V | 0.3 V
2Theta (degree) | Intensity (a.u) | Intensity (a.u) | Intensity (a.u) | Intensity (a.u) | Intensity (a.u)
4.5055 | 3731 | 3967 | 3783 | 3619 | 4040
4.5186 | 3771 | 3946 | 3757 | 3736 | 4150
4.5318 | 3664 | 3900 | 3765 | 3603 | 4077
4.5449 | 3657 | 3911 | 3799 | 3600 | 3985
4.558 | 3742 | 3959 | 3658 | 3614 | 3914
4.5712 | 3592 | 3890 | 3670 | 3581 | 3935
4.5843 | 3571 | 3937 | 3625 | 3546 | 3941
4.5974 | 3551 | 3862 | 3658 | 3500 | 3867
4.6106 | 3466 | 3884 | 3809 | 3472 | 3971
4.6237 | 3573 | 3890 | 3678 | 3462 | 3969
4.6368 | 3559 | 3697 | 3565 | 3441 | 4067
4.6499 | 3623 | 3878 | 3618 | 3492 | 3917
4.6631 | 3554 | 3778 | 3509 | 3377 | 3856
4.6762 | 3495 | 3828 | 3601 | 3404 | 3993
4.6893 | 3402 | 4012 | 3517 | 3429 | 3824
4.7025 | 3499 | 3951 | 3585 | 3305 | 3937
4.7156 | 3441 | 3908 | 3706 | 3358 | 3945
4.7287 | 3532 | 3880 | 3568 | 3407 | 3987
4.7419 | 3456 | 4014 | 3723 | 3326 | 4077
4.755 | 3639 | 4089 | 3669 | 3331 | 3941
4.7681 | 3626 | 4134 | 3685 | 3290 | 3963
4.7813 | 3564 | 4188 | 3741 | 3362 | 3976
4.7944 | 3556 | 4231 | 3670 | 3380 | 4066
4.8075 | 3699 | 4291 | 3788 | 3447 | 4048
4.8206 | 3795 | 4283 | 3878 | 3534 | 4121
4.8338 | 3801 | 4505 | 3975 | 3456 | 4152
4.8469 | 3659 | 4599 | 4062 | 3475 | 4184
4.86 | 3806 | 4736 | 4183 | 3602 | 4316
4.8732 | 4048 | 4900 | 4326 | 3599 | 4465
4.8863 | 4129 | 5240 | 4308 | 3832 | 4567
4.8994 | 4347 | 5297 | 4612 | 3706 | 4550
4.9126 | 4471 | 5447 | 4786 | 3759 | 4603
4.9257 | 4661 | 5700 | 4983 | 3715 | 4874
4.9388 | 4808 | 6051 | 5159 | 3720 | 4899
4.9519 | 5152 | 6416 | 5228 | 3654 | 5051
4.9651 | 5371 | 6382 | 5289 | 3588 | 5339
4.9782 | 5571 | 6397 | 5112 | 3559 | 5576
4.9913 | 5866 | 6287 | 4996 | 3454 | 5549
5.0045 | 6001 | 5976 | 4630 | 3284 | 5971
5.0176 | 5871 | 5493 | 4332 | 3294 | 5882
5.0307 | 5560 | 4978 | 4131 | 3091 | 5969
5.0439 | 5218 | 4724 | 3959 | 3172 | 6025
5.057 | 4741 | 4383 | 3695 | 3198 | 5747
5.0701 | 4404 | 4031 | 3558 | 3185 | 5319
5.0832 | 4066 | 3939 | 3494 | 3099 | 4844
5.0964 | 3862 | 3794 | 3268 | 3095 | 4491
5.1095 | 3711 | 3524 | 3355 | 2996 | 4222
5.1226 | 3493 | 3514 | 3213 | 2917 | 3964
5.1358 | 3481 | 3469 | 3168 | 3140 | 3633
5.1489 | 3369 | 3500 | 3240 | 3014 | 3648
5.162 | 3185 | 3399 | 3089 | 3036 | 3474
5.1752 | 3127 | 3356 | 3079 | 2953 | 3489
5.1883 | 3060 | 3348 | 3010 | 3002 | 3453
5.2014 | 3078 | 3211 | 3089 | 2933 | 3341
5.2146 | 3070 | 3233 | 2980 | 2928 | 3298
5.2277 | 2994 | 3184 | 3044 | 2964 | 3310
5.2408 | 3155 | 3138 | 2941 | 2942 | 3189
5.2539 | 2983 | 3153 | 2906 | 2881 | 3193
5.2671 | 3068 | 3150 | 2827 | 2894 | 3270
5.2802 | 3009 | 3122 | 2945 | 2806 | 3188
5.2933 | 2954 | 3229 | 2984 | 2918 | 3114
5.3065 | 2899 | 3038 | 2874 | 2943 | 3140
5.3196 | 2881 | 3191 | 2913 | 2837 | 3112
5.3327 | 3001 | 3036 | 2922 | 2947 | 3167
5.3459 | 2960 | 3105 | 3022 | 2857 | 3048
5.359 | 2960 | 3160 | 3006 | 2846 | 3180
5.3721 | 2959 | 3112 | 2941 | 2843 | 3070
5.3852 | 2763 | 3100 | 2935 | 2890 | 3133
5.3984 | 2842 | 3211 | 2861 | 2931 | 3002
5.4115 | 2960 | 3064 | 3003 | 2953 | 3064
5.4246 | 2773 | 3051 | 3001 | 2969 | 3002
5.4378 | 2823 | 3146 | 3037 | 2867 | 3097
5.4509 | 2815 | 3020 | 2948 | 2854 | 3044
5.464 | 2864 | 3008 | 2944 | 2811 | 3012
5.4772 | 2801 | 3052 | 2865 | 2882 | 3084
5.4903 | 2827 | 3075 | 2788 | 2825 | 3072
5.5034 | 2867 | 3068 | 2933 | 2809 | 3026