## Sheet1
| Pristine | -0.4 V | -1.0 V | -1.4 V | 0.3 V
2Theta (degree) | Intensity (a.u) | Intensity (a.u) | Intensity (a.u) | Intensity (a.u) | Intensity (a.u)
26.0129 | 2267 | 2398 | 2366 | 2643 | 2507
26.0261 | 2302 | 2441 | 2330 | 2594 | 2596
26.0392 | 2161 | 2483 | 2385 | 2705 | 2530
26.0523 | 2234 | 2535 | 2427 | 2683 | 2579
26.0654 | 2218 | 2421 | 2429 | 2667 | 2499
26.0786 | 2228 | 2478 | 2494 | 2688 | 2553
26.0917 | 2251 | 2497 | 2488 | 2792 | 2679
26.1048 | 2264 | 2507 | 2528 | 2782 | 2627
26.118 | 2256 | 2463 | 2483 | 2830 | 2616
26.1311 | 2220 | 2521 | 2625 | 2774 | 2611
26.1442 | 2357 | 2500 | 2606 | 2813 | 2650
26.1574 | 2363 | 2525 | 2492 | 2811 | 2725
26.1705 | 2342 | 2565 | 2590 | 2900 | 2692
26.1836 | 2295 | 2641 | 2650 | 2791 | 2656
26.1967 | 2289 | 2604 | 2715 | 2975 | 2766
26.2099 | 2334 | 2632 | 2742 | 3047 | 2741
26.223 | 2361 | 2828 | 2719 | 2985 | 2784
26.2361 | 2305 | 2788 | 2676 | 3034 | 2686
26.2493 | 2331 | 2751 | 2794 | 2993 | 2735
26.2624 | 2415 | 2772 | 2765 | 3132 | 2741
26.2755 | 2488 | 2952 | 2856 | 3029 | 2793
26.2887 | 2446 | 2921 | 2840 | 3170 | 2777
26.3018 | 2529 | 2992 | 2863 | 3263 | 2848
26.3149 | 2514 | 2988 | 2867 | 3307 | 2883
26.328 | 2595 | 2959 | 2812 | 3266 | 2938
26.3412 | 2521 | 2970 | 3052 | 3620 | 2951
26.3543 | 2608 | 3013 | 3004 | 3836 | 3006
26.3674 | 2542 | 3107 | 3035 | 3844 | 3011
26.3806 | 2622 | 3134 | 3213 | 4191 | 3103
26.3937 | 2663 | 3116 | 3252 | 4344 | 3048
26.4068 | 2729 | 3136 | 3248 | 4526 | 3130
26.42 | 2798 | 3191 | 3468 | 4863 | 3108
26.4331 | 2814 | 3123 | 3559 | 5128 | 3210
26.4462 | 2852 | 3185 | 3641 | 5569 | 3272
26.4593 | 2869 | 3179 | 3773 | 5809 | 3347
26.4725 | 2849 | 3202 | 3961 | 6185 | 3319
26.4856 | 2934 | 3153 | 4240 | 6350 | 3374
26.4987 | 2946 | 3219 | 4559 | 6839 | 3397
26.5119 | 2998 | 3105 | 4890 | 6887 | 3555
26.525 | 2972 | 3189 | 5191 | 7035 | 3516
26.5381 | 3053 | 3262 | 5482 | 7176 | 3527
26.5513 | 3018 | 3367 | 6045 | 7178 | 3584
26.5644 | 3031 | 3313 | 6529 | 7073 | 3602
26.5775 | 3001 | 3403 | 6702 | 7087 | 3615
26.5907 | 3010 | 3387 | 6813 | 6970 | 3537
26.6038 | 3048 | 3374 | 7200 | 6859 | 3571
26.6169 | 2975 | 3481 | 7276 | 6613 | 3632
26.63 | 2961 | 3556 | 7384 | 6424 | 3513
26.6432 | 3124 | 3573 | 7289 | 6023 | 3632
26.6563 | 2969 | 3749 | 7588 | 5911 | 3567
26.6694 | 3002 | 3795 | 7398 | 5646 | 3581
26.6826 | 2995 | 3883 | 7408 | 5433 | 3642
26.6957 | 3052 | 4083 | 7368 | 5347 | 3507
26.7088 | 2947 | 4281 | 7166 | 5150 | 3506
26.722 | 3076 | 4514 | 6969 | 4962 | 3689
26.7351 | 3013 | 4730 | 6753 | 4844 | 3723
26.7482 | 3201 | 5161 | 6793 | 4790 | 3851
26.7613 | 3165 | 5524 | 6702 | 4609 | 3781
26.7745 | 3248 | 6017 | 6500 | 4505 | 3875
26.7876 | 3130 | 6591 | 6496 | 4579 | 4022
26.8007 | 3189 | 7362 | 6474 | 4368 | 3948
26.8139 | 3276 | 8216 | 6389 | 4305 | 4226
26.827 | 3427 | 9028 | 6309 | 4218 | 4232
26.8401 | 3420 | 9839 | 6220 | 4101 | 4193
26.8533 | 3559 | 10896 | 6247 | 4043 | 4413
26.8664 | 3614 | 11512 | 5904 | 4088 | 4688
26.8795 | 3781 | 12096 | 5932 | 4087 | 4871
26.8926 | 3869 | 12320 | 5724 | 3940 | 4939
26.9058 | 4027 | 12343 | 5600 | 3867 | 5346
26.9189 | 4287 | 12333 | 5390 | 3940 | 5700
26.932 | 4519 | 12284 | 5111 | 3980 | 6185
26.9452 | 4648 | 11469 | 4988 | 3818 | 6646
26.9583 | 5055 | 10817 | 4867 | 3845 | 7198
26.9714 | 5287 | 10130 | 4673 | 3822 | 7913
26.9846 | 5735 | 9484 | 4594 | 3751 | 8857
26.9977 | 6400 | 8552 | 4572 | 3781 | 9862
27.0108 | 6996 | 8047 | 4389 | 3865 | 10879
27.024 | 7878 | 7351 | 4206 | 3703 | 12259
27.0371 | 8710 | 6740 | 4168 | 3738 | 13780
27.0502 | 10047 | 6459 | 4050 | 3717 | 15094
27.0633 | 10937 | 5975 | 4065 | 3700 | 16194
27.0765 | 11946 | 5684 | 4163 | 3712 | 16429
27.0896 | 12399 | 5509 | 3979 | 3774 | 16035
27.1027 | 12782 | 5338 | 4053 | 3705 | 15570
27.1159 | 12781 | 5195 | 4028 | 3631 | 14609
27.129 | 12261 | 5038 | 3996 | 3549 | 13393
27.1421 | 11754 | 4947 | 3978 | 3633 | 12330
27.1553 | 10904 | 4665 | 3933 | 3443 | 11113
27.1684 | 10319 | 4991 | 3921 | 3496 | 9914
27.1815 | 9305 | 4579 | 3861 | 3431 | 8930
27.1946 | 8536 | 4558 | 3769 | 3303 | 8007
27.2078 | 7536 | 4584 | 3708 | 3272 | 7286
27.2209 | 6785 | 4518 | 3784 | 3324 | 6599
27.234 | 6396 | 4415 | 3839 | 3173 | 6310
27.2472 | 5888 | 4363 | 3644 | 3088 | 5976
27.2603 | 5484 | 4361 | 3582 | 3187 | 5823
27.2734 | 5174 | 4371 | 3451 | 3108 | 5752
27.2866 | 4989 | 4510 | 3445 | 2944 | 5656
27.2997 | 4744 | 4377 | 3382 | 2902 | 5523
27.3128 | 4689 | 4341 | 3344 | 2960 | 5246
27.3259 | 4453 | 4486 | 3242 | 2929 | 5154
27.3391 | 4321 | 4384 | 3213 | 2811 | 5075
27.3522 | 4302 | 4366 | 3209 | 2681 | 5010
27.3653 | 4274 | 4240 | 3196 | 2741 | 4891
27.3785 | 4227 | 4138 | 3101 | 2649 | 4980
27.3916 | 4203 | 4145 | 2919 | 2670 | 4801
27.4047 | 4039 | 4248 | 3014 | 2633 | 4900
27.4179 | 3985 | 4120 | 2984 | 2578 | 4755
27.431 | 4066 | 3924 | 2942 | 2583 | 4679
27.4441 | 3937 | 3870 | 2846 | 2546 | 4820
27.4573 | 4035 | 3776 | 2802 | 2516 | 4671
27.4704 | 3985 | 3713 | 2740 | 2445 | 4791
27.4835 | 4027 | 3546 | 2769 | 2446 | 4744
27.4966 | 4027 | 3544 | 2615 | 2410 | 4669
27.5098 | 3923 | 3384 | 2682 | 2471 | 4749
27.5229 | 3912 | 3326 | 2569 | 2466 | 4740
27.536 | 3712 | 3181 | 2539 | 2451 | 4630
27.5492 | 3803 | 3100 | 2545 | 2474 | 4713
27.5623 | 3654 | 3082 | 2557 | 2476 | 4585
27.5754 | 3580 | 3061 | 2526 | 2324 | 4575
27.5886 | 3480 | 2978 | 2427 | 2348 | 4490
27.6017 | 3449 | 2799 | 2413 | 2365 | 4348
27.6148 | 3304 | 2932 | 2457 | 2384 | 4231
27.6279 | 3207 | 2841 | 2459 | 2295 | 3969
27.6411 | 3000 | 2763 | 2363 | 2412 | 4050
27.6542 | 3084 | 2752 | 2341 | 2391 | 3870
27.6673 | 2981 | 2736 | 2417 | 2310 | 3751
27.6805 | 2897 | 2708 | 2312 | 2206 | 3633
27.6936 | 2961 | 2653 | 2293 | 2330 | 3527
27.7067 | 2707 | 2583 | 2318 | 2330 | 3284
27.7199 | 2626 | 2570 | 2296 | 2260 | 3219
27.733 | 2625 | 2615 | 2331 | 2369 | 3186
27.7461 | 2602 | 2573 | 2230 | 2263 | 3143
27.7592 | 2589 | 2536 | 2250 | 2281 | 3109
27.7724 | 2599 | 2590 | 2159 | 2236 | 3116
27.7855 | 2501 | 2429 | 2208 | 2242 | 3044
27.7986 | 2449 | 2509 | 2166 | 2159 | 2948
27.8118 | 2400 | 2430 | 2120 | 2243 | 2976
27.8249 | 2465 | 2376 | 2155 | 2276 | 2928
27.838 | 2293 | 2386 | 2139 | 2199 | 2906
27.8512 | 2355 | 2389 | 2174 | 2276 | 2817
27.8643 | 2316 | 2454 | 2139 | 2207 | 2888
27.8774 | 2370 | 2468 | 2138 | 2282 | 2791
27.8906 | 2379 | 2434 | 2155 | 2261 | 2727
27.9037 | 2321 | 2392 | 2162 | 2249 | 2825
27.9168 | 2302 | 2336 | 2178 | 2208 | 2679
27.9299 | 2285 | 2266 | 2079 | 2269 | 2722
27.9431 | 2242 | 2365 | 2128 | 2311 | 2691
27.9562 | 2241 | 2319 | 2046 | 2240 | 2646
27.9693 | 2232 | 2299 | 2162 | 2341 | 2710
27.9825 | 2189 | 2340 | 2145 | 2304 | 2720
27.9956 | 2238 | 2313 | 2180 | 2271 | 2563
28.0087 | 2160 | 2274 | 2130 | 2299 | 2619