## Sheet1
Pristine Tri MoVO | [7 empty] | Tri MoVO at -0.4 V | [7 empty] | Tri MoVO at -1.4 V | [7 empty] | Tri MoVO at 0.3 V
Binding energy (eV) | Original data | Baseline | Fitted data | Mo+6 (3d5/2) | Mo+6 (3d3/2) | Mo+5 (3d5/2) | Mo+5 (3d3/2) | Binding energy (eV) | Original data | Baseline | Fitted data | Mo+6 (3d5/2) | Mo+6 (3d3/2) | Mo+5 (3d5/2) | Mo+5 (3d3/2) | Binding energy (eV) | Original data | Baseline | Fitted data | Mo+6 (3d5/2) | Mo+6 (3d3/2) | Mo+5 (3d5/2) | Mo+5 (3d3/2) | Binding energy (eV) | Original data | Baseline | Fitted data | Mo+6 (3d5/2) | Mo+6 (3d3/2) | Mo+5 (3d5/2) | Mo+5 (3d3/2)
240.8 | 675.2136 | 681.7445 | 690.6055 | 685.0603 | 684.4474 | 683.1016 | 683.2297 | 240.9 | 580.783 | 587.0574 | 594.9437 | 589.4749 | 589.7021 | 588.1667 | 588.7722 | 241 | 484.5932 | 484.4492 | 489.5962 | 486.7525 | 485.7953 | 485.1642 | 485.2318 | 240.9 | 695.2278 | 696.8508 | 705.4716 | 700.2716 | 699.4444 | 697.9769 | 698.3311
240.6 | 656.1761 | 678.381 | 687.7153 | 681.8595 | 681.281 | 679.7858 | 679.932 | 240.7 | 582.0517 | 584.1885 | 592.5161 | 586.7277 | 587.0385 | 585.3369 | 585.9785 | 240.8 | 474.5801 | 482.4442 | 487.854 | 484.8561 | 483.888 | 483.1833 | 483.2592 | 240.7 | 695.1983 | 693.3465 | 702.4385 | 696.9365 | 696.1385 | 694.5119 | 694.8911
240.4 | 677.8154 | 674.8787 | 684.7293 | 678.5319 | 678 | 676.3336 | 676.4999 | 240.5 | 562.0835 | 581.4456 | 590.2605 | 584.1158 | 584.5308 | 582.6349 | 583.3158 | 240.6 | 472.1602 | 480.4542 | 486.1503 | 482.9826 | 482.0078 | 481.2188 | 481.3037 | 240.5 | 675.2534 | 689.9697 | 699.5801 | 693.7418 | 692.988 | 691.1766 | 691.5828
240.2 | 695.0029 | 671.2659 | 681.6855 | 675.1074 | 674.6396 | 672.7739 | 672.9623 | 240.3 | 557.5193 | 578.7315 | 588.0932 | 581.543 | 582.0933 | 579.9641 | 580.6873 | 240.4 | 472.2699 | 478.4635 | 484.4733 | 481.1169 | 480.1422 | 479.2549 | 479.3498 | 240.3 | 668.8386 | 686.634 | 696.8211 | 690.6021 | 689.9163 | 687.8846 | 688.3201
240 | 695.5835 | 667.6495 | 678.7025 | 671.694 | 671.3174 | 669.2133 | 669.4263 | 240.1 | 586.1971 | 575.8365 | 585.8255 | 578.8008 | 579.5355 | 577.1147 | 577.884 | 240.2 | 481.092 | 476.418 | 482.775 | 479.2058 | 478.2422 | 477.2376 | 477.3434 | 240.1 | 696.0182 | 683.1245 | 693.9657 | 687.3042 | 686.725 | 684.4213 | 684.8887
239.8 | 684.2119 | 664.1061 | 675.8778 | 668.3699 | 668.1282 | 665.7289 | 665.9691 | 239.9 | 599.5858 | 572.857 | 583.5885 | 575.9868 | 576.9866 | 574.1834 | 575.0027 | 240 | 472.4955 | 474.4259 | 481.1741 | 477.3585 | 476.4249 | 475.2753 | 475.3931 | 239.9 | 681.1006 | 679.7104 | 691.3137 | 684.1188 | 683.7121 | 681.0558 | 681.5582
239.6 | 664.9642 | 660.6862 | 673.2961 | 665.1874 | 665.154 | 662.3715 | 662.6418 | 239.7 | 621.342 | 569.7403 | 581.3874 | 573.0497 | 574.4496 | 571.1177 | 571.9913 | 239.8 | 467.0517 | 472.4676 | 479.6674 | 475.5565 | 474.6858 | 473.3484 | 473.4795 | 239.7 | 675.746 | 676.3305 | 688.8553 | 680.9869 | 680.8645 | 677.7275 | 678.2679
239.4 | 648.9 | 657.3694 | 670.9933 | 662.1284 | 662.4276 | 659.1208 | 659.4247 | 239.5 | 605.1528 | 566.7257 | 579.556 | 570.2304 | 572.2556 | 568.1571 | 569.09 | 239.6 | 457.4432 | 470.569 | 478.3081 | 473.8268 | 473.0764 | 471.4831 | 471.6288 | 239.5 | 684.1619 | 672.8968 | 686.5853 | 677.8223 | 678.1746 | 674.3483 | 674.9305
239.2 | 676.6551 | 653.8745 | 668.7794 | 658.9136 | 659.7561 | 655.696 | 656.0372 | 239.3 | 583.721 | 563.8463 | 578.2767 | 567.564 | 570.5842 | 565.3349 | 566.3325 | 239.4 | 454.8062 | 468.6869 | 477.0972 | 472.1277 | 471.5964 | 469.636 | 469.7978 | 239.3 | 669.2756 | 669.5583 | 684.7863 | 674.7768 | 675.9212 | 671.0676 | 671.6956
239 | 710.3523 | 650.1633 | 666.7638 | 655.5078 | 657.2448 | 652.0592 | 652.4419 | 239.1 | 587.4358 | 560.9434 | 577.6203 | 564.8939 | 569.5027 | 562.4927 | 563.5612 | 239.2 | 451.2261 | 466.8269 | 476.1128 | 470.4664 | 470.3209 | 467.8132 | 467.993 | 239.1 | 672.017 | 666.2023 | 683.5505 | 671.7402 | 674.1932 | 667.7728 | 668.4512
238.8 | 689.8267 | 646.5838 | 665.5214 | 652.2619 | 655.4643 | 648.5587 | 648.9879 | 238.9 | 562.1676 | 558.2 | 578.1052 | 562.4055 | 569.5261 | 559.8138 | 560.9598 | 239 | 472.9284 | 464.8322 | 475.3072 | 468.6877 | 469.201 | 465.8578 | 466.0573 | 238.9 | 681.921 | 662.7829 | 683.1382 | 668.6703 | 673.2458 | 664.4185 | 665.1523
238.6 | 665.6614 | 643.1594 | 665.4137 | 649.203 | 654.771 | 645.2184 | 645.6995 | 238.7 | 574.4398 | 555.3792 | 579.9657 | 559.8648 | 570.8842 | 557.0615 | 558.2928 | 238.8 | 503.992 | 462.6443 | 474.7888 | 466.7356 | 468.341 | 463.7118 | 463.9333 | 238.7 | 682.1779 | 659.3619 | 684.0434 | 665.6324 | 673.5684 | 661.0667 | 661.8616
238.4 | 713.1205 | 639.4304 | 666.4606 | 645.8754 | 655.1793 | 641.5789 | 642.1182 | 238.5 | 618.2455 | 552.282 | 583.6285 | 557.0764 | 573.9982 | 554.0374 | 555.3625 | 238.6 | 485.7296 | 460.57 | 475.0979 | 464.9191 | 468.2792 | 461.6818 | 461.9278 | 238.5 | 682.25 | 655.9404 | 686.8512 | 662.6321 | 675.7399 | 657.7189 | 658.5815
238.2 | 749.8074 | 635.466 | 669.3794 | 642.3533 | 657.3997 | 637.7099 | 638.3145 | 238.3 | 627.1273 | 549.1288 | 590.0949 | 554.2646 | 579.8638 | 550.962 | 552.3909 | 238.4 | 468.1233 | 458.605 | 476.5501 | 463.2372 | 469.3264 | 459.7641 | 460.0374 | 238.3 | 737.2483 | 652.1672 | 691.9521 | 659.3237 | 680.1439 | 654.0243 | 654.9618
238 | 710.3301 | 631.7549 | 675.4853 | 639.1315 | 662.7388 | 634.1008 | 634.7789 | 238.1 | 628.3682 | 545.9677 | 600.3216 | 551.4824 | 589.4305 | 547.8842 | 549.4276 | 238.2 | 473.5432 | 456.6064 | 479.4096 | 461.5508 | 471.7429 | 457.8157 | 458.1194 | 238.1 | 767.3688 | 648.2015 | 700.3856 | 655.8727 | 687.8119 | 650.1424 | 651.1631
237.8 | 711.5142 | 628.0363 | 685.5 | 635.9564 | 671.9091 | 630.4911 | 631.2523 | 237.9 | 653.0642 | 542.6509 | 615.1248 | 548.5878 | 603.5065 | 544.6563 | 546.3269 | 238 | 477.558 | 454.5829 | 484.1738 | 459.8736 | 476.0197 | 455.8457 | 456.1835 | 237.9 | 759.5421 | 644.2857 | 713.3569 | 652.5302 | 699.9377 | 646.3163 | 647.4298
237.6 | 753.8312 | 624.046 | 700.2378 | 632.5743 | 685.7112 | 626.6176 | 627.4727 | 237.7 | 668.2682 | 539.2382 | 635.4655 | 545.6486 | 623.0417 | 541.3388 | 543.151 | 237.8 | 474.325 | 452.5794 | 491.4281 | 458.2584 | 482.733 | 453.8995 | 454.2754 | 237.7 | 764.8682 | 640.3359 | 731.7175 | 649.2234 | 717.3597 | 642.4625 | 643.6796
237.4 | 754.1863 | 620.0534 | 721.0231 | 629.2688 | 705.4524 | 622.7502 | 623.7119 | 237.5 | 663.2938 | 535.8569 | 662.1434 | 542.8032 | 648.8215 | 538.0596 | 540.0298 | 237.6 | 492.2307 | 450.4647 | 501.5759 | 456.5853 | 492.2741 | 451.8459 | 452.2647 | 237.5 | 773.1494 | 636.3332 | 756.2078 | 645.9508 | 740.7983 | 638.5626 | 639.8957
237.2 | 751.192 | 616.0801 | 748.7427 | 626.0842 | 731.9929 | 618.9115 | 619.9944 | 237.3 | 694.229 | 532.2804 | 695.1828 | 539.8422 | 680.8484 | 534.5929 | 536.7405 | 237.4 | 520.2841 | 448.1756 | 515.0042 | 454.8095 | 505.0098 | 449.6223 | 450.0894 | 237.3 | 790.2603 | 632.221 | 787.1671 | 642.6832 | 770.5615 | 634.561 | 636.0244
237 | 812.9608 | 611.7103 | 783.4513 | 622.6429 | 765.3444 | 614.6866 | 615.9083 | 237.1 | 738.5318 | 528.4244 | 734.1378 | 536.71 | 718.6429 | 530.855 | 533.2031 | 237.2 | 542.679 | 445.7473 | 532.012 | 452.9969 | 521.2067 | 447.2644 | 447.7859 | 237.1 | 831.5835 | 627.8446 | 824.2818 | 639.3126 | 806.2856 | 630.3036 | 631.9138
236.8 | 880.3449 | 606.908 | 824.976 | 618.9752 | 805.2618 | 610.0406 | 611.4224 | 236.9 | 771.8807 | 524.3582 | 777.9614 | 533.527 | 761.1002 | 526.9161 | 529.4927 | 237 | 571.5767 | 443.1395 | 552.5315 | 451.1577 | 540.745 | 444.732 | 445.3153 | 236.9 | 878.0858 | 623.1708 | 866.6529 | 635.8877 | 846.9848 | 625.758 | 627.5348
236.6 | 887.7364 | 602.0583 | 872.7894 | 615.5825 | 851.0938 | 605.3597 | 606.9283 | 236.7 | 820.0546 | 519.988 | 824.6389 | 530.293 | 806.1014 | 522.6836 | 525.5249 | 236.8 | 589.8057 | 440.4184 | 576.2284 | 449.4424 | 563.2033 | 442.0922 | 442.7457 | 236.7 | 927.8977 | 618.1785 | 912.6147 | 632.5316 | 890.8433 | 620.9042 | 622.8711
236.4 | 913.9568 | 597.0403 | 925.0076 | 612.5476 | 900.7411 | 600.5244 | 602.3154 | 236.5 | 826.2364 | 515.5788 | 871.7827 | 527.4413 | 851.0754 | 518.4234 | 521.579 | 236.6 | 605.8688 | 437.5975 | 602.2976 | 448.0007 | 587.6381 | 439.3588 | 440.0925 | 236.5 | 969.4523 | 612.9205 | 959.8495 | 629.547 | 935.2855 | 615.796 | 617.9825
236.2 | 988.9824 | 591.5408 | 978.7662 | 609.9037 | 950.975 | 595.2231 | 597.2868 | 236.3 | 857.9091 | 510.9698 | 916.075 | 525.1089 | 892.3815 | 513.976 | 517.518 | 236.4 | 625.2256 | 434.6563 | 629.5096 | 447.0272 | 612.6009 | 436.5122 | 437.3382 | 236.3 | 1008.1307 | 607.415 | 1005.4777 | 627.3724 | 976.9995 | 610.4531 | 612.8977
236 | 1024.8523 | 585.811 | 1031.2063 | 608.4713 | 998.3368 | 589.709 | 592.1222 | 236.1 | 929.154 | 505.9114 | 953.9913 | 523.5516 | 925.9476 | 509.0933 | 513.133 | 236.2 | 615.9625 | 431.7726 | 656.5429 | 447.0285 | 636.4369 | 433.7309 | 434.6644 | 236.1 | 1039.1869 | 601.7111 | 1046.4784 | 626.7371 | 1012.2663 | 604.9257 | 607.6826
235.8 | 1038.9471 | 579.9908 | 1079.2012 | 609.2854 | 1038.7535 | 584.1238 | 587.0109 | 235.9 | 972.4631 | 500.5799 | 982.8844 | 523.7642 | 948.237 | 503.9532 | 508.6697 | 236 | 626.6636 | 428.8224 | 681.6666 | 448.3641 | 656.9252 | 430.8918 | 431.9527 | 235.9 | 1038.446 | 596.0118 | 1080.344 | 628.8981 | 1037.4928 | 599.4189 | 602.5696
235.6 | 1070.0602 | 573.9709 | 1119.8106 | 613.5794 | 1067.8521 | 578.3606 | 581.9312 | 235.7 | 990.3557 | 495.1354 | 1001.2997 | 527.1628 | 956.4197 | 498.7179 | 504.4055 | 235.8 | 669.0199 | 425.609 | 703.2355 | 451.5194 | 671.7283 | 427.7992 | 429.0156 | 235.7 | 1080.5392 | 590.0434 | 1105.1506 | 635.1319 | 1049.1522 | 593.6605 | 597.3362
235.4 | 1125.8955 | 567.5927 | 1151.2547 | 623.1002 | 1081.7943 | 572.2635 | 576.8748 | 235.5 | 993.9165 | 489.6685 | 1009.7361 | 535.6498 | 948.9886 | 493.4801 | 500.6231 | 235.6 | 675.4267 | 422.3559 | 720.536 | 457.6371 | 679.1968 | 424.6776 | 426.0922 | 235.5 | 1125.4773 | 583.7877 | 1121.0962 | 647.5762 | 1045.1941 | 587.6348 | 592.0542
235.2 | 1176.8125 | 560.8876 | 1174.027 | 640.4235 | 1078.2743 | 565.8674 | 572.1246 | 235.3 | 1036.5096 | 483.933 | 1010.9301 | 551.418 | 925.9332 | 487.9962 | 497.3817 | 235.4 | 683.1772 | 419.0545 | 733.5385 | 467.8854 | 678.0951 | 421.5199 | 423.2016 | 235.3 | 1154.5062 | 577.3463 | 1130.9759 | 669.1441 | 1025.4441 | 581.4459 | 586.9807
235 | 1182.1324 | 554.1484 | 1191.6101 | 669.0071 | 1057.2029 | 559.4686 | 568.3767 | 235.1 | 1050.8369 | 478.107 | 1010.5557 | 577.6717 | 889.4318 | 482.4474 | 495.3258 | 235.2 | 722.725 | 415.5074 | 743.2506 | 483.4859 | 667.9621 | 418.1302 | 420.1946 | 235.1 | 1186.6586 | 570.6992 | 1139.9958 | 703.2167 | 991.4444 | 575.077 | 582.3553
234.8 | 1195.5494 | 547.3231 | 1209.8742 | 712.4137 | 1020.2129 | 553.0195 | 566.1974 | 234.9 | 1029 | 472.4189 | 1016.1536 | 618.0341 | 842.9465 | 477.0655 | 495.3642 | 235 | 765.4346 | 411.6948 | 752.1108 | 506.0144 | 649.5549 | 414.4905 | 417.1354 | 234.9 | 1214.0529 | 563.877 | 1155.3225 | 753.573 | 946.1931 | 568.5619 | 578.6255
234.6 | 1250.4148 | 540.1456 | 1236.4302 | 774.0646 | 970.3226 | 546.2593 | 566.2205 | 234.7 | 1055.9454 | 466.5607 | 1035.47 | 675.5093 | 789.9609 | 471.5468 | 498.1351 | 234.8 | 810.0103 | 407.6053 | 763.4875 | 537.0975 | 624.4618 | 410.5912 | 414.1529 | 234.7 | 1234.2102 | 556.9259 | 1184.9844 | 823.8929 | 893.4409 | 561.9512 | 576.4771
234.4 | 1312.8284 | 532.5675 | 1279.766 | 857.0704 | 911.6198 | 539.1455 | 569.6328 | 234.5 | 1091.8136 | 460.4763 | 1076.0077 | 752.5776 | 734.1922 | 465.8402 | 504.8266 | 234.6 | 813.5313 | 403.4938 | 781.3929 | 578.465 | 594.9901 | 406.6901 | 411.7291 | 234.5 | 1294.0159 | 549.5923 | 1236.3238 | 916.7573 | 836.7596 | 554.9962 | 576.5876
234.2 | 1382.7125 | 524.541 | 1347.5627 | 963.2252 | 848.349 | 531.6376 | 577.9739 | 234.3 | 1174.8215 | 453.8682 | 1143.2539 | 849.8414 | 678.6854 | 459.6541 | 516.6776 | 234.4 | 819.7682 | 399.3437 | 809.3531 | 631.1389 | 563.2747 | 402.773 | 410.1976 | 234.3 | 1391.1239 | 541.6379 | 1315.0682 | 1033.1173 | 779.4014 | 547.4644 | 579.9988
234 | 1463.3773 | 515.9966 | 1445.2384 | 1092.1177 | 784.3734 | 523.675 | 593.0621 | 234.1 | 1295.9114 | 446.4964 | 1239.7666 | 965.4482 | 625.8456 | 452.7555 | 535.2065 | 234.2 | 874.0847 | 394.8559 | 849.8688 | 695.1159 | 531.0029 | 398.5446 | 409.7731 | 234.1 | 1478.6409 | 533.1237 | 1424.4629 | 1171.7118 | 724.2796 | 539.4239 | 588.4187
233.8 | 1550.2034 | 506.895 | 1574.7237 | 1240.4102 | 722.8787 | 515.2289 | 616.8909 | 233.9 | 1384.379 | 438.5665 | 1364.6099 | 1094.8126 | 577.6912 | 445.3585 | 562.4471 | 234 | 920.679 | 390.0786 | 904.5961 | 769.6948 | 499.8648 | 394.0569 | 411.2154 | 233.9 | 1602.6881 | 523.8163 | 1563.7507 | 1327.7722 | 673.2038 | 530.6497 | 603.5739
233.6 | 1685.9989 | 496.9219 | 1733.2157 | 1401.0602 | 665.8736 | 505.9977 | 651.0499 | 233.7 | 1489.7483 | 429.9719 | 1512.1021 | 1229.6246 | 535.0853 | 437.3669 | 599.941 | 233.8 | 998.4182 | 384.8182 | 973.4358 | 852.6533 | 470.8616 | 389.1211 | 415.2544 | 233.7 | 1712.0034 | 513.8098 | 1728.2651 | 1493.3143 | 627.4598 | 521.2464 | 627.674
233.4 | 1857.3807 | 485.8487 | 1913.0907 | 1563.6763 | 614.4977 | 495.7687 | 696.6941 | 233.5 | 1672.5676 | 420.2241 | 1671.8629 | 1358.1315 | 497.7625 | 428.3051 | 648.3361 | 233.6 | 1055.1779 | 379.2051 | 1054.9327 | 940.702 | 444.8404 | 383.8735 | 423.1321 | 233.5 | 1849.5375 | 502.9239 | 1908.8029 | 1656.7268 | 587.2772 | 511.0461 | 662.5245
233.2 | 2057.3477 | 473.4922 | 2102.0333 | 1715.0393 | 569.0549 | 484.3784 | 754.0373 | 233.3 | 1827.4841 | 409.4991 | 1830.6499 | 1467.1866 | 465.5441 | 418.365 | 708.0515 | 233.4 | 1098.4017 | 373.3234 | 1145.9102 | 1029.1689 | 422.157 | 378.4052 | 436.1493 | 233.3 | 2041.0336 | 490.8134 | 2092.2671 | 1803.6631 | 552.0932 | 499.7192 | 709.2318
233 | 2240.4868 | 459.9601 | 2284.1667 | 1840.5153 | 529.4298 | 471.9613 | 822.1406 | 233.1 | 1942.863 | 398.0463 | 1973.3165 | 1543.371 | 437.9465 | 407.8171 | 778.3208 | 233.2 | 1182.4807 | 366.9191 | 1241.348 | 1111.9481 | 402.4669 | 372.4712 | 455.2191 | 233.1 | 2179.4841 | 477.8176 | 2263.637 | 1919.3013 | 521.596 | 487.6245 | 768.568
232.8 | 2403.3801 | 445.3827 | 2441.4948 | 1925.6244 | 495.0357 | 458.6852 | 898.2976 | 232.9 | 2097.6438 | 385.6172 | 2084.6734 | 1574.9332 | 413.8004 | 396.4434 | 856.348 | 233 | 1285.7614 | 359.8731 | 1335.1723 | 1182.4091 | 385.3055 | 365.963 | 481.114 | 232.9 | 2340.1152 | 463.7945 | 2406.6542 | 1989.3085 | 494.7566 | 474.6451 | 839.3275
232.6 | 2515.1028 | 430.0881 | 2556.7674 | 1958.7909 | 465.2124 | 444.942 | 978.0864 | 232.7 | 2163.5967 | 372.772 | 2153.8472 | 1556.0819 | 392.7146 | 384.8542 | 938.5125 | 232.8 | 1372.0931 | 352.2905 | 1420.8371 | 1234.1387 | 370.2894 | 359.0002 | 514.2803 | 232.7 | 2497.6694 | 448.764 | 2507.0941 | 2003.304 | 470.6386 | 460.8349 | 918.6086
232.4 | 2571.4807 | 414.4317 | 2616.5916 | 1934.069 | 439.2435 | 431.2093 | 1055.3649 | 232.5 | 2133.0125 | 360.1198 | 2175.8668 | 1488.3186 | 374.4229 | 373.7544 | 1019.7303 | 232.6 | 1442.8585 | 344.2682 | 1491.8043 | 1261.6041 | 356.9796 | 351.7001 | 554.3251 | 232.5 | 2556.9233 | 433.3545 | 2555.9854 | 1958.0814 | 448.9672 | 446.8741 | 1002.1262
232.2 | 2635.2363 | 398.3661 | 2613.616 | 1852.6182 | 416.0653 | 417.7 | 1122.3308 | 232.3 | 2126.8789 | 347.5062 | 2151.0268 | 1379.3104 | 358.0332 | 363.1928 | 1093.009 | 232.4 | 1513.6631 | 335.8058 | 1542.3693 | 1261.1195 | 344.8637 | 344.096 | 599.7075 | 232.3 | 2531.6575 | 418.1066 | 2550.3843 | 1858.1184 | 429.5045 | 433.3974 | 1083.6838
232 | 2648.5654 | 382.2149 | 2548.0068 | 1723.09 | 395.1233 | 405.3051 | 1171.1331 | 232.1 | 2130.9658 | 334.8669 | 2084.0475 | 1241.2726 | 342.9 | 353.5479 | 1150.9277 | 232.2 | 1554.6704 | 327.0887 | 1568.7803 | 1232.0046 | 333.6822 | 336.4367 | 647.9229 | 232.1 | 2445.0239 | 403.4127 | 2492.6751 | 1714.2793 | 412.0192 | 420.9964 | 1155.6183
231.8 | 2481.2825 | 367.1374 | 2427.1165 | 1559.7024 | 376.8718 | 396.3854 | 1195.5691 | 231.9 | 2030.2744 | 322.8627 | 1982.9339 | 1088.6493 | 329.2534 | 346.4218 | 1187.1975 | 232 | 1579.9471 | 318.2144 | 1569.3318 | 1176.5422 | 323.1738 | 328.9542 | 695.3048 | 231.9 | 2340.5308 | 389.387 | 2388.6747 | 1540.8999 | 396.1562 | 410.2451 | 1209.5345
231.6 | 2198.3665 | 353.8758 | 2263.4582 | 1378.0908 | 361.5208 | 394.074 | 1191.4 | 231.7 | 1833.0966 | 312.1023 | 1857.5115 | 935.0121 | 317.3989 | 344.3035 | 1197.1039 | 231.8 | 1565.3887 | 309.4307 | 1544.3907 | 1099.6526 | 313.3143 | 322.1889 | 737.527 | 231.7 | 2158.3591 | 376.5263 | 2247.0751 | 1353.6348 | 382.0771 | 402.6982 | 1238.2439
231.4 | 2005.8131 | 341.8499 | 2073.619 | 1192.0498 | 348.1103 | 402.171 | 1156.8376 | 231.5 | 1641.6738 | 302.5494 | 1719.1677 | 790.9316 | 307.0965 | 350.6219 | 1178.1659 | 231.6 | 1512.4465 | 300.9759 | 1495.8598 | 1007.7206 | 304.1473 | 317.0033 | 769.9163 | 231.5 | 1907.5625 | 365.2693 | 2079.127 | 1166.8977 | 369.9931 | 401.0928 | 1236.9513
231.2 | 1809.9653 | 331.0811 | 1879.8252 | 1013.8387 | 336.4026 | 427.9734 | 1094.8538 | 231.3 | 1475.4159 | 294.0452 | 1581.9356 | 663.655 | 298.0565 | 371.0116 | 1131.3481 | 231.4 | 1418.5642 | 293.1045 | 1427.1786 | 907.612 | 295.7941 | 314.9035 | 788.1825 | 231.3 | 1704.1409 | 355.3131 | 1899.0177 | 991.7749 | 359.4532 | 409.6985 | 1204.0304
231 | 1575.071 | 321.8199 | 1708.2609 | 852.8355 | 326.4798 | 482.5049 | 1011.9004 | 231.1 | 1392.1119 | 286.0665 | 1462.2208 | 556.6589 | 289.6745 | 413.5946 | 1060.4923 | 231.2 | 1306.9608 | 285.9267 | 1343.7208 | 805.7242 | 288.2777 | 318.3176 | 789.1814 | 231.1 | 1564.3022 | 346.2512 | 1725.4407 | 835.8902 | 349.9582 | 436.2625 | 1142.0834
230.8 | 1478.9784 | 313.1755 | 1585.3064 | 713.7855 | 317.3453 | 578.7271 | 914.975 | 230.9 | 1346.2625 | 278.377 | 1378.401 | 470.6544 | 281.6653 | 489.3612 | 971.8511 | 231 | 1173.6415 | 279.5774 | 1253.793 | 707.6028 | 281.6785 | 331.2786 | 771.9653 | 230.9 | 1509.1534 | 337.5419 | 1581.4736 | 703.1904 | 340.9101 | 493.0165 | 1056.9823
230.6 | 1552.1488 | 304.0614 | 1534.9136 | 597.9122 | 307.8485 | 730.2244 | 811.1127 | 230.7 | 1329.979 | 270.7903 | 1348.288 | 404.087 | 273.8137 | 610.1916 | 872.5666 | 230.8 | 1095.8279 | 273.7117 | 1168.4914 | 617.0882 | 275.6183 | 359.299 | 737.621 | 230.7 | 1527.637 | 328.7144 | 1493.1424 | 594.488 | 331.8049 | 596.5415 | 956.4512
230.4 | 1630.7642 | 294.4428 | 1574.823 | 504.7524 | 297.9167 | 947.9072 | 707.5751 | 230.5 | 1432.5449 | 262.5565 | 1384.7434 | 353.4137 | 265.353 | 784.6338 | 769.0124 | 230.6 | 1059.7705 | 268.07 | 1101.5114 | 536.7233 | 269.8181 | 409.7924 | 689.3876 | 230.5 | 1612.3857 | 319.345 | 1485.4625 | 508.1409 | 322.1996 | 764.6336 | 848.5234
230.2 | 1766.6466 | 283.952 | 1709.0587 | 431.5948 | 287.1601 | 1232.3765 | 609.7833 | 230.3 | 1560.2977 | 253.517 | 1491.8553 | 315.0903 | 256.1146 | 1013.9883 | 667.2131 | 230.4 | 1061.1023 | 262.4201 | 1067.0541 | 467.718 | 264.0337 | 490.8804 | 631.6823 | 230.3 | 1748.4829 | 309.1053 | 1575.5737 | 440.9706 | 311.7542 | 1009.6816 | 740.4832
230 | 1992.5585 | 272.0113 | 1922.5093 | 374.461 | 274.9878 | 1568.0035 | 521.0909 | 230.1 | 1657.1364 | 243.8665 | 1659.8523 | 285.9724 | 246.2872 | 1287.0474 | 572.1448 | 230.2 | 1128.2363 | 256.3529 | 1076.4736 | 409.9177 | 257.8497 | 608.7678 | 568.9971 | 230.1 | 1935.1329 | 297.672 | 1763.585 | 389.0143 | 300.1385 | 1329.3894 | 638.0588
229.8 | 2208.4722 | 258.6847 | 2179.403 | 329.6962 | 261.4561 | 1920.7043 | 443.6005 | 229.9 | 1804.8898 | 233.2841 | 1861.6716 | 262.8393 | 235.5459 | 1576.4874 | 486.6513 | 230 | 1167.3495 | 250.0427 | 1135.1683 | 362.8343 | 251.436 | 765.0381 | 505.988 | 229.9 | 2186.1699 | 284.6334 | 2024.536 | 348.1139 | 286.9365 | 1698.4255 | 544.9603
229.6 | 2419.4221 | 244.0043 | 2425.5775 | 293.8276 | 246.5918 | 2239.4514 | 377.7196 | 229.7 | 1994.9437 | 221.5027 | 2055.2125 | 243.1351 | 223.621 | 1840.9269 | 412.0376 | 229.8 | 1281.6721 | 243.0221 | 1237.7183 | 324.7327 | 244.3227 | 951.9189 | 445.8103 | 229.7 | 2359.4954 | 270.4864 | 2307.1428 | 315.3721 | 272.6421 | 2066.7534 | 463.8344
229.4 | 2538.9426 | 228.5567 | 2598.3532 | 264.4602 | 230.9783 | 2465.429 | 323.1558 | 229.5 | 2132.4802 | 208.8539 | 2190.7729 | 225.5195 | 210.8418 | 2032.1445 | 348.8288 | 229.6 | 1411.0557 | 235.1974 | 1366.9379 | 293.9426 | 236.4145 | 1151.2772 | 390.8958 | 229.5 | 2503.8801 | 255.4162 | 2539.3784 | 288.1713 | 257.438 | 2364.7368 | 395.2809
229.2 | 2616.0857 | 212.614 | 2642.0531 | 239.5238 | 214.8852 | 2546.9656 | 278.5205 | 229.3 | 2182.2808 | 195.8908 | 2223.4973 | 209.4049 | 197.76 | 2107.2703 | 296.7345 | 229.4 | 1474.004 | 226.9815 | 1495.0465 | 269.2362 | 228.1228 | 1335.5933 | 343.0387 | 229.3 | 2650.4226 | 239.4088 | 2646.0755 | 264.3505 | 241.3089 | 2520.2554 | 338.3871
229 | 2683.4233 | 196.2391 | 2529.4318 | 217.362 | 198.3734 | 2460.5383 | 241.8754 | 229.1 | 2185.2209 | 182.9093 | 2130.2291 | 194.3529 | 184.6699 | 2045.3811 | 254.5531 | 229.2 | 1551.4364 | 218.2844 | 1587.3494 | 248.9937 | 219.3568 | 1471.3479 | 302.5042 | 229.1 | 2621.2551 | 223.588 | 2578.6082 | 243.4905 | 225.3769 | 2487.9475 | 292.5573
228.8 | 2546.3779 | 180.7438 | 2275.7301 | 198.0962 | 182.7531 | 2224.5767 | 212.5355 | 228.9 | 2078.3403 | 170.6019 | 1921.4036 | 180.6085 | 172.263 | 1859.1545 | 221.1833 | 229 | 1601.5591 | 209.2759 | 1611.7765 | 232.0679 | 210.2853 | 1528.2262 | 269.0248 | 228.9 | 2473.8511 | 208.7097 | 2339.3224 | 225.2996 | 210.3968 | 2273.2878 | 256.4673
228.6 | 2249.6313 | 167.1531 | 1928.085 | 181.9699 | 169.048 | 1888.7717 | 189.7547 | 228.7 | 1816.7517 | 159.9446 | 1634.6653 | 168.8865 | 161.5144 | 1588.3054 | 195.7928 | 228.8 | 1543.0353 | 200.631 | 1551.1914 | 218.0714 | 201.5828 | 1491.1018 | 242.3284 | 228.7 | 2184.8772 | 195.6794 | 1979.3765 | 210.0069 | 197.2731 | 1930.1924 | 228.9423
228.4 | 1889.7614 | 155.8722 | 1544.4349 | 168.8985 | 157.662 | 1512.991 | 172.5 | 228.5 | 1505.4773 | 151.2508 | 1317.1801 | 159.3535 | 152.7365 | 1281.7803 | 177.0622 | 228.6 | 1467.8307 | 192.4535 | 1410.6943 | 206.2973 | 193.3525 | 1367.0728 | 221.3322 | 228.5 | 1739.667 | 185.496 | 1570.923 | 198.1939 | 187.0037 | 1533.0797 | 209.1337
228.2 | 1377.3835 | 147.8798 | 1177.6117 | 159.5662 | 149.5729 | 1151.4482 | 160.6638 | 228.3 | 1095.9227 | 145.1404 | 1012.3488 | 152.5485 | 146.5486 | 984.4199 | 164.253 | 228.4 | 1369.696 | 184.8858 | 1214.636 | 196.2985 | 185.7362 | 1182.2894 | 204.9693 | 228.3 | 1280.6364 | 178.248 | 1179.7457 | 189.701 | 179.6765 | 1149.4847 | 195.6275
228 | 848.9579 | 143.279 | 864.0675 | 153.9046 | 144.883 | 841.5389 | 153.578 | 228.1 | 683.5517 | 141.6313 | 750.5802 | 148.4447 | 142.9677 | 727.7354 | 156.3263 | 228.2 | 1193.5522 | 178.4128 | 995.5037 | 188.1502 | 179.2183 | 970.7372 | 192.6364 | 228.1 | 811.3915 | 174.0007 | 851.0128 | 184.4506 | 175.3559 | 825.8553 | 187.3531
227.8 | 481.242 | 141.0382 | 620.3051 | 150.7843 | 142.56 | 600.3822 | 149.6932 | 227.9 | 411.4699 | 139.8385 | 546.0188 | 146.1319 | 141.1084 | 526.6727 | 151.6213 | 228 | 988.0761 | 173.2167 | 783.2069 | 181.7607 | 173.9808 | 763.4935 | 183.622 | 227.9 | 457.2875 | 172.0178 | 603.7498 | 181.6249 | 173.3052 | 582.1058 | 182.7673
227.6 | 274.6812 | 140.1233 | 446.2364 | 149.1153 | 141.5688 | 428.2782 | 147.644 | 227.7 | 256.7807 | 139.0214 | 399.199 | 144.8542 | 140.2297 | 382.3228 | 148.8565 | 227.8 | 702.1642 | 169.7973 | 599.713 | 177.4533 | 170.5231 | 583.3842 | 177.7443 | 227.7 | 291.7017 | 171.0938 | 434.9923 | 179.9721 | 172.3183 | 415.8613 | 180.122
227.4 | 201.4875 | 139.6781 | 331.0337 | 148.0096 | 141.0529 | 314.6336 | 146.3719 | 227.5 | 200.8136 | 138.5573 | 301.5567 | 143.9788 | 139.7084 | 286.4924 | 147.049 | 227.6 | 430.1295 | 168.0685 | 455.869 | 175.0313 | 168.7587 | 441.8557 | 174.4288 | 227.5 | 221.567 | 170.6183 | 329.5028 | 178.8545 | 171.7843 | 312.259 | 178.4599
227.2 | 184.0693 | 139.3447 | 259.7741 | 147.0894 | 140.6539 | 244.6656 | 145.3993 | 227.3 | 175.496 | 138.253 | 240.9468 | 143.305 | 139.3507 | 227.2747 | 145.7754 | 227.4 | 290.0994 | 167.2099 | 352.1913 | 173.607 | 167.8671 | 339.8216 | 172.5253 | 227.3 | 203.5528 | 170.2579 | 268.325 | 177.9218 | 171.3696 | 252.572 | 177.2353
227 | 169.6614 | 139.1038 | 218.1495 | 146.3228 | 140.3519 | 204.148 | 144.6382 | 227.1 | 173.2051 | 137.9631 | 205.3445 | 142.6819 | 139.011 | 192.7923 | 144.7486 | 227.2 | 218.0199 | 166.7992 | 283.0409 | 172.7175 | 167.4257 | 271.8966 | 171.3987 | 227.1 | 190.8324 | 169.9789 | 234.8314 | 177.1288 | 171.0399 | 220.3107 | 176.2887
226.8 | 168.3449 | 138.8713 | 194.6701 | 145.6164 | 140.0625 | 181.6394 | 143.9657 | 226.9 | 167.5665 | 137.7088 | 185.2013 | 142.1258 | 138.7103 | 173.5867 | 143.9049 | 227 | 195.1511 | 166.5306 | 239.9421 | 172.0327 | 167.1285 | 229.7602 | 170.6125 | 226.9 | 178.6994 | 169.7775 | 216.9756 | 176.4633 | 170.7912 | 203.5091 | 175.5445
226.6 | 159.6631 | 138.6946 | 181.517 | 145.0106 | 139.8326 | 169.351 | 143.4066 | 226.7 | 155.3807 | 137.5313 | 173.9109 | 141.6744 | 138.4893 | 163.1055 | 143.2356 | 226.8 | 199.8438 | 166.2329 | 214.4761 | 171.3662 | 166.804 | 205.0866 | 169.918 | 226.7 | 181.254 | 169.5598 | 207.1572 | 175.8248 | 170.5292 | 194.6149 | 174.8677
226.4 | 149.5045 | 138.583 | 173.8783 | 144.5093 | 139.6713 | 162.4894 | 142.9573 | 226.5 | 148.1869 | 137.3993 | 167.3397 | 141.2928 | 138.3166 | 157.2481 | 142.6801 | 226.6 | 192.6648 | 165.9798 | 200.0094 | 170.7826 | 166.5259 | 191.2962 | 169.3441 | 226.5 | 178.8119 | 169.3576 | 201.2798 | 175.2401 | 170.2856 | 189.5599 | 174.267
226.2 | 149.179 | 138.4736 | 169.0151 | 144.0447 | 139.5153 | 158.3297 | 142.5462 | 226.3 | 149.7625 | 137.2572 | 163.1445 | 140.923 | 138.1364 | 153.6908 | 142.1659 | 226.4 | 178.596 | 165.8141 | 191.8904 | 170.3181 | 166.3369 | 183.7694 | 168.9083 | 226.3 | 174.4125 | 169.1836 | 197.3088 | 174.7171 | 170.0728 | 186.3289 | 173.7408
226 | 154.5284 | 138.3298 | 165.5266 | 143.5764 | 139.3279 | 155.4806 | 142.1311 | 226.1 | 159.1352 | 137.0561 | 160.1015 | 140.5132 | 137.8994 | 151.2243 | 141.6329 | 226.2 | 178.8233 | 165.647 | 187.1158 | 169.8795 | 166.1478 | 179.5223 | 168.5072 | 226.1 | 164.0614 | 169.0758 | 194.3483 | 174.2901 | 169.9285 | 184.0385 | 173.3186
225.8 | 143.604 | 138.2561 | 162.8638 | 143.2055 | 139.2132 | 153.4011 | 141.8123 | 225.9 | 151.5381 | 136.9029 | 157.7547 | 140.1685 | 137.7124 | 149.4012 | 141.1813 | 226 | 184.0398 | 165.4475 | 184.0205 | 169.4322 | 165.9277 | 176.9016 | 168.1015 | 225.9 | 156.6784 | 169.0152 | 191.9713 | 173.937 | 169.8336 | 182.2711 | 172.9752
225.6 | 142.4011 | 138.1901 | 160.6616 | 142.8667 | 139.1088 | 151.7324 | 141.524 | 225.7 | 133.6489 | 136.8625 | 155.9074 | 139.9521 | 137.6403 | 148.0315 | 140.871 | 225.8 | 189.5784 | 165.2135 | 181.7607 | 168.9715 | 165.6745 | 175.0717 | 167.6835 | 225.7 | 163.7244 | 168.9096 | 189.9036 | 173.5624 | 169.6957 | 180.7602 | 172.6141
225.4 | 151.2239 | 138.0676 | 158.7111 | 142.4929 | 138.9499 | 150.272 | 141.1991 | 225.5 | 133.6966 | 136.8219 | 154.3213 | 139.749 | 137.5697 | 146.8833 | 140.585 | 225.6 | 187.1284 | 164.9948 | 179.98 | 168.5446 | 165.4375 | 173.6828 | 167.2995 | 225.5 | 159.183 | 168.8329 | 188.13 | 173.2382 | 169.5887 | 179.4961 | 172.3057
225.2 | 144.4222 | 137.9886 | 157.0391 | 142.1823 | 138.8369 | 149.0502 | 140.9355 | 225.3 | 156.446 | 136.6377 | 152.7903 | 139.4149 | 137.3573 | 145.754 | 140.1772 | 225.4 | 172.2102 | 164.8688 | 178.5676 | 168.2271 | 165.2944 | 172.6283 | 167.0242 | 225.3 | 158.7403 | 168.7592 | 186.5702 | 172.9358 | 169.4862 | 178.4048 | 172.021
225 | 135.4301 | 137.9674 | 155.6134 | 141.947 | 138.7834 | 148.0399 | 140.7453 | 225.1 | 156.3074 | 136.4544 | 151.4195 | 139.0927 | 137.1473 | 144.7533 | 139.7894 | 225.2 | 163.5301 | 164.7968 | 177.3952 | 167.9785 | 165.2061 | 171.7842 | 166.8168 | 225.1 | 174.4466 | 168.5849 | 185.0857 | 172.5503 | 169.2849 | 177.3508 | 171.6544
224.8 | 140.9466 | 137.9108 | 154.3099 | 141.6922 | 138.6964 | 147.1201 | 140.5336 | 224.9 | 141.9528 | 136.3616 | 150.2725 | 138.8712 | 137.0293 | 143.9476 | 139.5092 | 225 | 166.7449 | 164.7047 | 176.3435 | 167.7232 | 165.0988 | 171.034 | 166.6016 | 224.9 | 175.5767 | 168.4035 | 183.7406 | 172.173 | 169.0778 | 176.4035 | 171.2968
224.6 | 155.7614 | 137.7591 | 153.0452 | 141.3566 | 138.5159 | 146.2106 | 140.2394 | 224.7 | 141.1017 | 136.2742 | 149.2437 | 138.6643 | 136.918 | 143.2345 | 139.2495 | 224.8 | 167.2273 | 164.6097 | 175.4016 | 167.4771 | 164.9893 | 170.37 | 166.3943 | 224.7 | 177.6239 | 168.209 | 182.5078 | 171.7966 | 168.8591 | 175.5383 | 170.9408
224.4 | 157.0114 | 137.5994 | 151.8872 | 141.026 | 138.329 | 145.382 | 139.9484 | 224.5 | 142.8881 | 136.1756 | 148.3001 | 138.4543 | 136.7968 | 142.5836 | 138.9922 | 224.6 | 165.1892 | 164.5273 | 174.5669 | 167.2547 | 164.8933 | 169.7916 | 166.2092 | 224.5 | 170.2989 | 168.0613 | 181.4291 | 171.4799 | 168.6884 | 174.8001 | 170.6446
224.2 | 159.5676 | 137.4232 | 150.8117 | 140.6908 | 138.127 | 144.6125 | 139.651 | 224.3 | 136.8193 | 136.1152 | 147.4786 | 138.2902 | 136.7149 | 142.0336 | 138.7855 | 224.4 | 159.6051 | 164.4796 | 173.8466 | 167.0768 | 164.8326 | 169.3087 | 166.0673 | 224.3 | 150.4875 | 168.0403 | 180.5694 | 171.3014 | 168.6456 | 174.2565 | 170.4868
224 | 158.0176 | 137.257 | 149.8322 | 140.3763 | 137.9364 | 143.9178 | 139.3727 | 224.1 | 138.4864 | 136.0443 | 146.719 | 138.1224 | 136.6237 | 141.5266 | 138.5792 | 224.2 | 160.2688 | 164.4278 | 173.191 | 166.9039 | 164.7686 | 168.873 | 165.9289 | 224.1 | 168.2767 | 167.9055 | 179.6765 | 171.0198 | 168.4902 | 173.6573 | 170.2257
223.8 | 149.5625 | 137.1451 | 148.9816 | 140.1258 | 137.8013 | 143.333 | 139.1568 | 223.9 | 139.1523 | 135.9693 | 146.0183 | 137.9568 | 136.5292 | 141.0615 | 138.3787 | 224 | 165.421 | 164.344 | 172.5623 | 166.7071 | 164.6731 | 168.4488 | 165.7653 | 223.9 | 162.4955 | 167.8077 | 178.8902 | 170.7847 | 168.3728 | 173.1447 | 170.0111
223.6 | 145.583 | 137.0588 | 148.2223 | 139.9099 | 137.6929 | 142.822 | 138.9739 | 223.7 | 145.8585 | 135.8519 | 145.3311 | 137.7546 | 136.3934 | 140.5939 | 138.1449 | 223.8 | 161.5079 | 164.2845 | 172.0097 | 166.5422 | 164.6026 | 168.0862 | 165.6322 | 223.7 | 147.2023 | 167.8077 | 178.263 | 170.6563 | 168.3541 | 172.773 | 169.9027
223.4 | 143.6665 | 136.9847 | 147.5335 | 139.7145 | 137.5979 | 142.3652 | 138.81 | 223.5 | 148.9557 | 135.7149 | 144.6736 | 137.5381 | 136.239 | 140.1415 | 137.8997 | 223.6 | 154.0574 | 164.2713 | 171.5483 | 166.4304 | 164.5788 | 167.8021 | 165.5509 | 223.5 | 161.3403 | 167.7173 | 177.5995 | 170.4456 | 168.246 | 172.3481 | 169.7117
223.2 | 137.0767 | 136.9529 | 146.9383 | 139.5689 | 137.5462 | 141.9874 | 138.6945 | 223.3 | 144.354 | 135.607 | 144.0882 | 137.3556 | 136.1144 | 139.7483 | 137.6909 | 223.4 | 151.9341 | 164.2713 | 171.1395 | 166.338 | 164.5688 | 167.5588 | 165.4878 | 223.3 | 161.1142 | 167.6283 | 176.9853 | 170.2437 | 168.1401 | 171.9572 | 169.5292
223 | 132.125 | 136.9529 | 146.4204 | 139.4621 | 137.5272 | 141.6734 | 138.6164 | 223.1 | 133.9801 | 135.5646 | 143.6066 | 137.2429 | 136.056 | 139.4471 | 137.5544 | 223.2 | 166.7585 | 164.1792 | 170.6735 | 166.1593 | 164.4672 | 167.2475 | 165.3371 | 223.1 | 169.1563 | 167.4879 | 176.3621 | 169.9972 | 167.9836 | 171.5433 | 169.3017
222.8 | 134.7312 | 136.9362 | 145.9265 | 139.3449 | 137.4924 | 141.3711 | 138.5267 | 222.9 | 127.2489 | 135.5646 | 143.2022 | 137.1768 | 136.0409 | 139.2117 | 137.4666 | 223 | 169.1608 | 164.0722 | 170.2234 | 165.971 | 164.351 | 166.9424 | 165.1756 | 222.9 | 183.1375 | 167.2581 | 175.6871 | 169.6676 | 167.7384 | 171.0649 | 168.9905
[16 empty] | 222.8 | 157.3903 | 164.0383 | 169.8741 | 165.8607 | 164.3085 | 166.7289 | 165.0909 | 222.7 | 162.0403 | 167.1633 | 175.181 | 169.4788 | 167.6289 | 170.7436 | 168.8196