## Sheet1
Ti Foil
2Theta (degee) | Intensity (a.u.)
5.00657 | 2563
5.0197 | 2483
5.03283 | 2512
5.04596 | 2471
5.05909 | 2638
5.07222 | 2603
5.08535 | 2680
5.09848 | 2508
5.11161 | 2534
5.12474 | 2578
5.13787 | 2563
5.151 | 2477
5.16413 | 2538
5.17726 | 2559
5.19039 | 2570
5.20352 | 2478
5.21665 | 2629
5.22978 | 2472
5.24291 | 2520
5.25604 | 2376
5.26917 | 2482
5.2823 | 2504
5.29543 | 2585
5.30856 | 2500
5.32169 | 2446
5.33482 | 2511
5.34795 | 2525
5.36108 | 2411
5.37421 | 2424
5.38734 | 2400
5.40047 | 2393
5.4136 | 2409
5.42673 | 2457
5.43986 | 2440
5.45299 | 2429
5.46613 | 2425
5.47926 | 2424
5.49239 | 2444
5.50552 | 2437
5.51865 | 2453
5.53178 | 2368
5.54491 | 2412
5.55804 | 2275
5.57117 | 2378
5.5843 | 2357
5.59743 | 2471
5.61056 | 2456
5.62369 | 2372
5.63682 | 2416
5.64995 | 2418
5.66308 | 2408
5.67621 | 2468
5.68934 | 2433
5.70247 | 2423
5.7156 | 2282
5.72873 | 2477
5.74186 | 2406
5.75499 | 2344
5.76812 | 2359
5.78125 | 2391
5.79438 | 2380
5.80751 | 2438
5.82064 | 2478
5.83377 | 2411
5.8469 | 2445
5.86003 | 2323
5.87316 | 2412
5.88629 | 2386
5.89942 | 2439
5.91255 | 2314
5.92568 | 2451
5.93882 | 2398
5.95195 | 2488
5.96508 | 2388
5.97821 | 2578
5.99134 | 2484
6.00447 | 2385
6.0176 | 2487
6.03073 | 2425
6.04386 | 2563
6.05699 | 2515
6.07012 | 2586
6.08325 | 2366
6.09638 | 2481
6.10951 | 2503
6.12264 | 2472
6.13577 | 2468
6.1489 | 2537
6.16203 | 2433
6.17516 | 2558
6.18829 | 2612
6.20142 | 2486
6.21455 | 2502
6.22768 | 2532
6.24081 | 2512
6.25394 | 2568
6.26707 | 2438
6.2802 | 2543
6.29333 | 2551
6.30646 | 2544
6.31959 | 2547
6.33272 | 2525
6.34585 | 2494
6.35898 | 2531
6.37211 | 2565
6.38524 | 2521
6.39838 | 2595
6.41151 | 2625
6.42464 | 2524
6.43777 | 2620
6.4509 | 2699
6.46403 | 2693
6.47716 | 2609
6.49029 | 2609
6.50342 | 2596
6.51655 | 2612
6.52968 | 2605
6.54281 | 2598
6.55594 | 2644
6.56907 | 2528
6.5822 | 2624
6.59533 | 2577
6.60846 | 2710
6.62159 | 2610
6.63472 | 2675
6.64785 | 2600
6.66098 | 2672
6.67411 | 2575
6.68724 | 2707
6.70037 | 2600
6.7135 | 2669
6.72663 | 2652
6.73976 | 2622
6.75289 | 2713
6.76602 | 2628
6.77915 | 2674
6.79228 | 2707
6.80541 | 2707
6.81854 | 2574
6.83167 | 2649
6.8448 | 2700
6.85793 | 2731
6.87107 | 2754
6.8842 | 2684
6.89733 | 2636
6.91046 | 2663
6.92359 | 2742
6.93672 | 2662
6.94985 | 2793
6.96298 | 2815
6.97611 | 2747
6.98924 | 2692
7.00237 | 2659
7.0155 | 2651
7.02863 | 2698
7.04176 | 2734
7.05489 | 2704
7.06802 | 2724
7.08115 | 2678
7.09428 | 2759
7.10741 | 2768
7.12054 | 2788
7.13367 | 2770
7.1468 | 2713
7.15993 | 2694
7.17306 | 2655
7.18619 | 2638
7.19932 | 2718
7.21245 | 2655
7.22558 | 2751
7.23871 | 2671
7.25184 | 2750
7.26497 | 2714
7.2781 | 2629
7.29123 | 2642
7.30436 | 2825
7.31749 | 2725
7.33063 | 2692
7.34376 | 2749
7.35689 | 2629
7.37002 | 2643
7.38315 | 2720
7.39628 | 2681
7.40941 | 2685
7.42254 | 2601
7.43567 | 2730
7.4488 | 2703
7.46193 | 2694
7.47506 | 2697
7.48819 | 2541
7.50132 | 2783
7.51445 | 2550
7.52758 | 2641
7.54071 | 2565
7.55384 | 2644
7.56697 | 2684
7.5801 | 2622
7.59323 | 2623
7.60636 | 2659
7.61949 | 2603
7.63262 | 2687
7.64575 | 2739
7.65888 | 2574
7.67201 | 2722
7.68514 | 2447
7.69827 | 2622
7.7114 | 2666
7.72453 | 2469
7.73766 | 2648
7.75079 | 2555
7.76392 | 2614
7.77705 | 2631
7.79019 | 2484
7.80332 | 2511
7.81645 | 2628
7.82958 | 2615
7.84271 | 2699
7.85584 | 2557
7.86897 | 2551
7.8821 | 2597
7.89523 | 2604
7.90836 | 2514
7.92149 | 2458
7.93462 | 2542
7.94775 | 2569
7.96088 | 2574
7.97401 | 2502
7.98714 | 2511
8.00027 | 2483
8.0134 | 2538
8.02653 | 2455
8.03966 | 2619
8.05279 | 2464
8.06592 | 2492
8.07905 | 2460
8.09218 | 2464
8.10531 | 2408
8.11844 | 2478
8.13157 | 2381
8.1447 | 2430
8.15783 | 2538
8.17096 | 2324
8.18409 | 2416
8.19722 | 2387
8.21035 | 2376
8.22348 | 2441
8.23661 | 2423
8.24974 | 2396
8.26288 | 2339
8.27601 | 2364
8.28914 | 2390
8.30227 | 2457
8.3154 | 2373
8.32853 | 2369
8.34166 | 2262
8.35479 | 2346
8.36792 | 2303
8.38105 | 2267
8.39418 | 2303
8.40731 | 2338
8.42044 | 2357
8.43357 | 2290
8.4467 | 2342
8.45983 | 2293
8.47296 | 2242
8.48609 | 2306
8.49922 | 2395
8.51235 | 2137
8.52548 | 2351
8.53861 | 2169
8.55174 | 2219
8.56487 | 2241
8.578 | 2270
8.59113 | 2255
8.60426 | 2212
8.61739 | 2216
8.63052 | 2347
8.64365 | 2358
8.65678 | 2220
8.66991 | 2242
8.68304 | 2167
8.69617 | 2197
8.7093 | 2282
8.72244 | 2222
8.73557 | 2137
8.7487 | 2244
8.76183 | 2257
8.77496 | 2138
8.78809 | 2157
8.80122 | 2181
8.81435 | 2117
8.82748 | 2203
8.84061 | 2135
8.85374 | 2173
8.86687 | 2150
8.88 | 2189
8.89313 | 2175
8.90626 | 2146
8.91939 | 2124
8.93252 | 2157
8.94565 | 2140
8.95878 | 2192
8.97191 | 2126
8.98504 | 2068
8.99817 | 2166
9.0113 | 2078
9.02443 | 2074
9.03756 | 2096
9.05069 | 2128
9.06382 | 2115
9.07695 | 2146
9.09008 | 2113
9.10321 | 2096
9.11634 | 2056
9.12947 | 2011
9.1426 | 1998
9.15573 | 1957
9.16886 | 2103
9.182 | 2033
9.19513 | 1975
9.20826 | 2062
9.22139 | 2012
9.23452 | 2064
9.24765 | 1988
9.26078 | 2013
9.27391 | 1984
9.28704 | 2029
9.30017 | 1972
9.3133 | 2092
9.32643 | 2105
9.33956 | 2081
9.35269 | 2006
9.36582 | 2026
9.37895 | 1996
9.39208 | 1980
9.40521 | 1900
9.41834 | 1912
9.43147 | 1965
9.4446 | 1959
9.45773 | 1919
9.47086 | 1916
9.48399 | 1924
9.49712 | 1974
9.51025 | 1979
9.52338 | 1929
9.53651 | 1941
9.54964 | 2000
9.56277 | 1914
9.5759 | 1956
9.58903 | 1901
9.60216 | 1897
9.61529 | 1952
9.62842 | 1991
9.64155 | 1943
9.65469 | 1896
9.66782 | 1981
9.68095 | 1944
9.69408 | 1923
9.70721 | 1940
9.72034 | 1860
9.73347 | 1900
9.7466 | 1907
9.75973 | 1949
9.77286 | 1914
9.78599 | 1861
9.79912 | 1887
9.81225 | 1885
9.82538 | 1936
9.83851 | 1795
9.85164 | 1898
9.86477 | 1888
9.8779 | 1838
9.89103 | 1792
9.90416 | 1882
9.91729 | 1858
9.93042 | 1970
9.94355 | 1882
9.95668 | 1829
9.96981 | 1802
9.98294 | 1793
9.99607 | 1825
10.0092 | 1733
10.02233 | 1840
10.03546 | 1841
10.04859 | 1847
10.06172 | 1762
10.07485 | 1806
10.08798 | 1829
10.10111 | 1786
10.11425 | 1892
10.12738 | 1825
10.14051 | 1839
10.15364 | 1842
10.16677 | 1888
10.1799 | 1795
10.19303 | 1812
10.20616 | 1812
10.21929 | 1794
10.23242 | 1741
10.24555 | 1739
10.25868 | 1740
10.27181 | 1768
10.28494 | 1798
10.29807 | 1732
10.3112 | 1863
10.32433 | 1730
10.33746 | 1791
10.35059 | 1694
10.36372 | 1735
10.37685 | 1723
10.38998 | 1751
10.40311 | 1708
10.41624 | 1701
10.42937 | 1767
10.4425 | 1703
10.45563 | 1744
10.46876 | 1715
10.48189 | 1763
10.49502 | 1733
10.50815 | 1631
10.52128 | 1610
10.53441 | 1721
10.54754 | 1741
10.56067 | 1656
10.5738 | 1655
10.58694 | 1659
10.60007 | 1758
10.6132 | 1765
10.62633 | 1732
10.63946 | 1623
10.65259 | 1702
10.66572 | 1631
10.67885 | 1701
10.69198 | 1683
10.70511 | 1746
10.71824 | 1680
10.73137 | 1668
10.7445 | 1693
10.75763 | 1610
10.77076 | 1709
10.78389 | 1641
10.79702 | 1663
10.81015 | 1666
10.82328 | 1632
10.83641 | 1574
10.84954 | 1621
10.86267 | 1694
10.8758 | 1636
10.88893 | 1633
10.90206 | 1620
10.91519 | 1654
10.92832 | 1695
10.94145 | 1586
10.95458 | 1596
10.96771 | 1683
10.98084 | 1622
10.99397 | 1575
11.0071 | 1586
11.02023 | 1625
11.03336 | 1556
11.0465 | 1623
11.05963 | 1594
11.07276 | 1634
11.08589 | 1643
11.09902 | 1605
11.11215 | 1533
11.12528 | 1579
11.13841 | 1577
11.15154 | 1570
11.16467 | 1641
11.1778 | 1543
11.19093 | 1563
11.20406 | 1618
11.21719 | 1531
11.23032 | 1507
11.24345 | 1642
11.25658 | 1577
11.26971 | 1579
11.28284 | 1540
11.29597 | 1564
11.3091 | 1573
11.32223 | 1535
11.33536 | 1519
11.34849 | 1584
11.36162 | 1645
11.37475 | 1597
11.38788 | 1617
11.40101 | 1572
11.41414 | 1552
11.42727 | 1562
11.4404 | 1584
11.45353 | 1493
11.46666 | 1564
11.47979 | 1507
11.49292 | 1550
11.50606 | 1509
11.51919 | 1619
11.53232 | 1590
11.54545 | 1581
11.55858 | 1498
11.57171 | 1471
11.58484 | 1528
11.59797 | 1454
11.6111 | 1555
11.62423 | 1542
11.63736 | 1523
11.65049 | 1531
11.66362 | 1514
11.67675 | 1529
11.68988 | 1530
11.70301 | 1503
11.71614 | 1481
11.72927 | 1500
11.7424 | 1576
11.75553 | 1433
11.76866 | 1450
11.78179 | 1472
11.79492 | 1437
11.80805 | 1413
11.82118 | 1533
11.83431 | 1436
11.84744 | 1549
11.86057 | 1452
11.8737 | 1457
11.88683 | 1447
11.89996 | 1451
11.91309 | 1508
11.92622 | 1479
11.93935 | 1517
11.95248 | 1485
11.96561 | 1546
11.97875 | 1475
11.99188 | 1511
12.00501 | 1455
12.01814 | 1451
12.03127 | 1495
12.0444 | 1442
12.05753 | 1477
12.07066 | 1522
12.08379 | 1481
12.09692 | 1445
12.11005 | 1478
12.12318 | 1467
12.13631 | 1401
12.14944 | 1489
12.16257 | 1522
12.1757 | 1421
12.18883 | 1453
12.20196 | 1442
12.21509 | 1421
12.22822 | 1369
12.24135 | 1484
12.25448 | 1424
12.26761 | 1395
12.28074 | 1430
12.29387 | 1383
12.307 | 1431
12.32013 | 1493
12.33326 | 1485
12.34639 | 1491
12.35952 | 1457
12.37265 | 1445
12.38578 | 1436
12.39891 | 1409
12.41204 | 1422
12.42517 | 1413
12.43831 | 1420
12.45144 | 1435
12.46457 | 1407
12.4777 | 1443
12.49083 | 1361
12.50396 | 1481
12.51709 | 1377
12.53022 | 1406
12.54335 | 1341
12.55648 | 1418
12.56961 | 1373
12.58274 | 1409
12.59587 | 1385
12.609 | 1460
12.62213 | 1419
12.63526 | 1377
12.64839 | 1432
12.66152 | 1364
12.67465 | 1381
12.68778 | 1462
12.70091 | 1467
12.71404 | 1371
12.72717 | 1382
12.7403 | 1383
12.75343 | 1394
12.76656 | 1381
12.77969 | 1380
12.79282 | 1360
12.80595 | 1402
12.81908 | 1404
12.83221 | 1419
12.84534 | 1403
12.85847 | 1468
12.8716 | 1379
12.88473 | 1376
12.89787 | 1466
12.911 | 1430
12.92413 | 1373
12.93726 | 1369
12.95039 | 1439
12.96352 | 1457
12.97665 | 1438
12.98978 | 1339
13.00291 | 1421
13.01604 | 1421
13.02917 | 1334
13.0423 | 1365
13.05543 | 1400
13.06856 | 1402
13.08169 | 1435
13.09482 | 1360
13.10795 | 1359
13.12108 | 1413
13.13421 | 1364
13.14734 | 1432
13.16047 | 1441
13.1736 | 1440
13.18673 | 1354
13.19986 | 1351
13.21299 | 1422
13.22612 | 1333
13.23925 | 1325
13.25238 | 1422
13.26551 | 1419
13.27864 | 1362
13.29177 | 1329
13.3049 | 1417
13.31803 | 1417
13.33116 | 1410
13.34429 | 1357
13.35742 | 1430
13.37056 | 1352
13.38369 | 1367
13.39682 | 1378
13.40995 | 1309
13.42308 | 1417
13.43621 | 1383
13.44934 | 1337
13.46247 | 1330
13.4756 | 1408
13.48873 | 1380
13.50186 | 1364
13.51499 | 1307
13.52812 | 1316
13.54125 | 1402
13.55438 | 1362
13.56751 | 1309
13.58064 | 1394
13.59377 | 1317
13.6069 | 1406
13.62003 | 1357
13.63316 | 1323
13.64629 | 1289
13.65942 | 1393
13.67255 | 1342
13.68568 | 1364
13.69881 | 1344
13.71194 | 1387
13.72507 | 1397
13.7382 | 1335
13.75133 | 1344
13.76446 | 1339
13.77759 | 1397
13.79072 | 1281
13.80385 | 1397
13.81698 | 1331
13.83012 | 1322
13.84325 | 1440
13.85638 | 1289
13.86951 | 1343
13.88264 | 1345
13.89577 | 1354
13.9089 | 1348
13.92203 | 1380
13.93516 | 1396
13.94829 | 1311
13.96142 | 1375
13.97455 | 1305
13.98768 | 1340
14.00081 | 1343
14.01394 | 1257
14.02707 | 1379
14.0402 | 1351
14.05333 | 1277
14.06646 | 1316
14.07959 | 1366
14.09272 | 1301
14.10585 | 1260
14.11898 | 1299
14.13211 | 1303
14.14524 | 1281
14.15837 | 1279
14.1715 | 1299
14.18463 | 1323
14.19776 | 1328
14.21089 | 1279
14.22402 | 1282
14.23715 | 1338
14.25028 | 1315
14.26341 | 1329
14.27654 | 1339
14.28967 | 1256
14.30281 | 1307
14.31594 | 1368
14.32907 | 1278
14.3422 | 1271
14.35533 | 1339
14.36846 | 1387
14.38159 | 1321
14.39472 | 1292
14.40785 | 1315
14.42098 | 1410
14.43411 | 1359
14.44724 | 1286
14.46037 | 1319
14.4735 | 1320
14.48663 | 1316
14.49976 | 1236
14.51289 | 1370
14.52602 | 1232
14.53915 | 1266
14.55228 | 1334
14.56541 | 1309
14.57854 | 1363
14.59167 | 1290
14.6048 | 1297
14.61793 | 1279
14.63106 | 1300
14.64419 | 1336
14.65732 | 1282
14.67045 | 1289
14.68358 | 1270
14.69671 | 1273
14.70984 | 1370
14.72297 | 1250
14.7361 | 1214
14.74923 | 1272
14.76237 | 1257
14.7755 | 1279
14.78863 | 1321
14.80176 | 1303
14.81489 | 1297
14.82802 | 1242
14.84115 | 1267
14.85428 | 1249
14.86741 | 1217
14.88054 | 1311
14.89367 | 1209
14.9068 | 1216
14.91993 | 1240
14.93306 | 1348
14.94619 | 1292
14.95932 | 1281
14.97245 | 1344
14.98558 | 1303
14.99871 | 1209
15.01184 | 1327
15.02497 | 1301
15.0381 | 1242
15.05123 | 1246
15.06436 | 1267
15.07749 | 1338
15.09062 | 1225
15.10375 | 1284
15.11688 | 1277
15.13001 | 1259
15.14314 | 1250
15.15627 | 1233
15.1694 | 1296
15.18253 | 1242
15.19566 | 1258
15.20879 | 1248
15.22193 | 1271
15.23506 | 1240
15.24819 | 1267
15.26132 | 1252
15.27445 | 1189
15.28758 | 1241
15.30071 | 1266
15.31384 | 1224
15.32697 | 1245
15.3401 | 1220
15.35323 | 1202
15.36636 | 1200
15.37949 | 1291
15.39262 | 1212
15.40575 | 1220
15.41888 | 1298
15.43201 | 1199
15.44514 | 1235
15.45827 | 1229
15.4714 | 1318
15.48453 | 1188
15.49766 | 1199
15.51079 | 1268
15.52392 | 1214
15.53705 | 1280
15.55018 | 1206
15.56331 | 1259
15.57644 | 1249
15.58957 | 1218
15.6027 | 1158
15.61583 | 1271
15.62896 | 1272
15.64209 | 1171
15.65522 | 1174
15.66835 | 1206
15.68148 | 1206
15.69462 | 1197
15.70775 | 1251
15.72088 | 1157
15.73401 | 1234
15.74714 | 1202
15.76027 | 1252
15.7734 | 1234
15.78653 | 1238
15.79966 | 1189
15.81279 | 1227
15.82592 | 1235
15.83905 | 1205
15.85218 | 1261
15.86531 | 1101
15.87844 | 1183
15.89157 | 1197
15.9047 | 1188
15.91783 | 1200
15.93096 | 1192
15.94409 | 1180
15.95722 | 1214
15.97035 | 1238
15.98348 | 1101
15.99661 | 1192
16.00974 | 1182
16.02287 | 1158
16.036 | 1218
16.04913 | 1217
16.06226 | 1197
16.07539 | 1120
16.08852 | 1235
16.10165 | 1149
16.11478 | 1176
16.12791 | 1198
16.14104 | 1218
16.15418 | 1185
16.16731 | 1155
16.18044 | 1177
16.19357 | 1183
16.2067 | 1247
16.21983 | 1152
16.23296 | 1186
16.24609 | 1193
16.25922 | 1195
16.27235 | 1222
16.28548 | 1176
16.29861 | 1146
16.31174 | 1140
16.32487 | 1184
16.338 | 1158
16.35113 | 1205
16.36426 | 1137
16.37739 | 1185
16.39052 | 1107
16.40365 | 1173
16.41678 | 1185
16.42991 | 1144
16.44304 | 1177
16.45617 | 1178
16.4693 | 1113
16.48243 | 1145
16.49556 | 1190
16.50869 | 1158
16.52182 | 1158
16.53495 | 1144
16.54808 | 1125
16.56121 | 1102
16.57434 | 1202
16.58747 | 1141
16.6006 | 1026
16.61374 | 1200
16.62687 | 1194
16.64 | 1219
16.65313 | 1163
16.66626 | 1170
16.67939 | 1163
16.69252 | 1176
16.70565 | 1157
16.71878 | 1145
16.73191 | 1086
16.74504 | 1144
16.75817 | 1124
16.7713 | 1119
16.78443 | 1079
16.79756 | 1188
16.81069 | 1168
16.82382 | 1093
16.83695 | 1127
16.85008 | 1108
16.86321 | 1073
16.87634 | 1118
16.88947 | 1185
16.9026 | 1150
16.91573 | 1192
16.92886 | 1138
16.94199 | 1155
16.95512 | 1086
16.96825 | 1210
16.98138 | 1170
16.99451 | 1125
17.00764 | 1097
17.02077 | 1141
17.0339 | 1144
17.04703 | 1098
17.06016 | 1107
17.07329 | 1119
17.08643 | 1143
17.09956 | 1128
17.11269 | 1137
17.12582 | 1136
17.13895 | 1145
17.15208 | 1092
17.16521 | 1148
17.17834 | 1046
17.19147 | 1094
17.2046 | 1151
17.21773 | 1145
17.23086 | 1124
17.24399 | 1095
17.25712 | 1083
17.27025 | 1145
17.28338 | 1065
17.29651 | 1122
17.30964 | 1089
17.32277 | 1061
17.3359 | 1130
17.34903 | 1060
17.36216 | 1187
17.37529 | 1105
17.38842 | 1054
17.40155 | 1131
17.41468 | 1105
17.42781 | 1125
17.44094 | 1156
17.45407 | 1033
17.4672 | 1050
17.48033 | 1102
17.49346 | 1103
17.50659 | 1102
17.51972 | 1064
17.53285 | 1114
17.54599 | 1103
17.55912 | 1097
17.57225 | 1144
17.58538 | 1106
17.59851 | 1032
17.61164 | 1053
17.62477 | 1085
17.6379 | 1118
17.65103 | 1095
17.66416 | 1042
17.67729 | 1113
17.69042 | 1037
17.70355 | 1024
17.71668 | 1081
17.72981 | 1046
17.74294 | 1049
17.75607 | 1016
17.7692 | 1052
17.78233 | 1030
17.79546 | 1099
17.80859 | 1026
17.82172 | 1084
17.83485 | 1100
17.84798 | 1125
17.86111 | 1120
17.87424 | 1060
17.88737 | 1049
17.9005 | 1074
17.91363 | 1089
17.92676 | 1098
17.93989 | 1097
17.95302 | 1121
17.96615 | 1072
17.97928 | 1111
17.99241 | 1068
18.00554 | 1066
18.01868 | 1119
18.03181 | 1058
18.04494 | 1068
18.05807 | 1089
18.0712 | 1016
18.08433 | 1081
18.09746 | 1023
18.11059 | 1061
18.12372 | 1030
18.13685 | 1085
18.14998 | 1023
18.16311 | 1003
18.17624 | 1031
18.18937 | 1129
18.2025 | 1046
18.21563 | 1114
18.22876 | 1055
18.24189 | 1083
18.25502 | 1065
18.26815 | 991
18.28128 | 1031
18.29441 | 1025
18.30754 | 994
18.32067 | 1025
18.3338 | 1054
18.34693 | 1065
18.36006 | 1012
18.37319 | 1041
18.38632 | 1034
18.39945 | 1017
18.41258 | 1058
18.42571 | 1018
18.43884 | 1069
18.45197 | 1013
18.4651 | 1074
18.47824 | 1074
18.49137 | 969
18.5045 | 1023
18.51763 | 1003
18.53076 | 1058
18.54389 | 1007
18.55702 | 1027
18.57015 | 989
18.58328 | 1057
18.59641 | 1072
18.60954 | 1016
18.62267 | 1043
18.6358 | 981
18.64893 | 1024
18.66206 | 1087
18.67519 | 1040
18.68832 | 1032
18.70145 | 1138
18.71458 | 1055
18.72771 | 1004
18.74084 | 972
18.75397 | 1009
18.7671 | 1047
18.78023 | 1009
18.79336 | 1054
18.80649 | 1040
18.81962 | 1074
18.83275 | 1001
18.84588 | 1068
18.85901 | 1050
18.87214 | 1053
18.88527 | 1063
18.8984 | 993
18.91153 | 1018
18.92466 | 1094
18.9378 | 1036
18.95093 | 1018
18.96406 | 1044
18.97719 | 983
18.99032 | 984
19.00345 | 1087
19.01658 | 1043
19.02971 | 1029
19.04284 | 1010
19.05597 | 978
19.0691 | 942
19.08223 | 973
19.09536 | 973
19.10849 | 1046
19.12162 | 972
19.13475 | 1007
19.14788 | 987
19.16101 | 1020
19.17414 | 1009
19.18727 | 978
19.2004 | 1034
19.21353 | 954
19.22666 | 955
19.23979 | 1029
19.25292 | 926
19.26605 | 1020
19.27918 | 959
19.29231 | 985
19.30544 | 1011
19.31857 | 1041
19.3317 | 999
19.34483 | 1060
19.35796 | 1011
19.37109 | 957
19.38422 | 1009
19.39735 | 1114
19.41049 | 973
19.42362 | 990
19.43675 | 981
19.44988 | 999
19.46301 | 983
19.47614 | 1041
19.48927 | 1025
19.5024 | 1063
19.51553 | 998
19.52866 | 987
19.54179 | 1024
19.55492 | 966
19.56805 | 1015
19.58118 | 973
19.59431 | 1027
19.60744 | 1009
19.62057 | 992
19.6337 | 981
19.64683 | 1025
19.65996 | 1009
19.67309 | 1017
19.68622 | 978
19.69935 | 1026
19.71248 | 980
19.72561 | 982
19.73874 | 973
19.75187 | 989
19.765 | 948
19.77813 | 1071
19.79126 | 995
19.80439 | 949
19.81752 | 999
19.83065 | 946
19.84378 | 927
19.85691 | 986
19.87005 | 926
19.88318 | 1024
19.89631 | 914
19.90944 | 962
19.92257 | 974
19.9357 | 999
19.94883 | 964
19.96196 | 929
19.97509 | 934
19.98822 | 958
20.00135 | 984
20.01448 | 984
20.02761 | 956
20.04074 | 930
20.05387 | 899
20.067 | 932
20.08013 | 918
20.09326 | 948
20.10639 | 913
20.11952 | 914
20.13265 | 902
20.14578 | 963
20.15891 | 995
20.17204 | 959
20.18517 | 933
20.1983 | 951
20.21143 | 927
20.22456 | 973
20.23769 | 951
20.25082 | 957
20.26395 | 974
20.27708 | 947
20.29021 | 949
20.30334 | 976
20.31647 | 935
20.32961 | 983
20.34274 | 908
20.35587 | 967
20.369 | 941
20.38213 | 944
20.39526 | 961
20.40839 | 930
20.42152 | 969
20.43465 | 908
20.44778 | 906
20.46091 | 907
20.47404 | 884
20.48717 | 960
20.5003 | 905
20.51343 | 939
20.52656 | 938
20.53969 | 909
20.55282 | 1008
20.56595 | 853
20.57908 | 940
20.59221 | 966
20.60534 | 972
20.61847 | 974
20.6316 | 867
20.64473 | 887
20.65786 | 832
20.67099 | 922
20.68412 | 912
20.69725 | 950
20.71038 | 933
20.72351 | 908
20.73664 | 917
20.74977 | 891
20.7629 | 950
20.77603 | 895
20.78916 | 922
20.8023 | 902
20.81543 | 922
20.82856 | 921
20.84169 | 922
20.85482 | 981
20.86795 | 943
20.88108 | 959
20.89421 | 983
20.90734 | 976
20.92047 | 943
20.9336 | 1014
20.94673 | 952
20.95986 | 930
20.97299 | 867
20.98612 | 907
20.99925 | 934
21.01238 | 893
21.02551 | 960
21.03864 | 936
21.05177 | 884
21.0649 | 863
21.07803 | 939
21.09116 | 880
21.10429 | 879
21.11742 | 873
21.13055 | 899
21.14368 | 904
21.15681 | 891
21.16994 | 932
21.18307 | 888
21.1962 | 954
21.20933 | 865
21.22246 | 830
21.23559 | 955
21.24872 | 886
21.26186 | 921
21.27499 | 847
21.28812 | 892
21.30125 | 843
21.31438 | 914
21.32751 | 899
21.34064 | 885
21.35377 | 937
21.3669 | 932
21.38003 | 933
21.39316 | 916
21.40629 | 842
21.41942 | 848
21.43255 | 868
21.44568 | 871
21.45881 | 922
21.47194 | 867
21.48507 | 818
21.4982 | 886
21.51133 | 901
21.52446 | 901
21.53759 | 850
21.55072 | 944
21.56385 | 989
21.57698 | 854
21.59011 | 853
21.60324 | 905
21.61637 | 903
21.6295 | 915
21.64263 | 890
21.65576 | 867
21.66889 | 850
21.68202 | 882
21.69515 | 874
21.70828 | 873
21.72141 | 853
21.73455 | 885
21.74768 | 838
21.76081 | 904
21.77394 | 947
21.78707 | 895
21.8002 | 881
21.81333 | 846
21.82646 | 825
21.83959 | 923
21.85272 | 892
21.86585 | 875
21.87898 | 875
21.89211 | 897
21.90524 | 932
21.91837 | 884
21.9315 | 881
21.94463 | 846
21.95776 | 890
21.97089 | 792
21.98402 | 825
21.99715 | 892
22.01028 | 862
22.02341 | 886
22.03654 | 816
22.04967 | 871
22.0628 | 823
22.07593 | 803
22.08906 | 862
22.10219 | 837
22.11532 | 837
22.12845 | 903
22.14158 | 861
22.15471 | 833
22.16784 | 808
22.18097 | 887
22.19411 | 861
22.20724 | 865
22.22037 | 860
22.2335 | 860
22.24663 | 828
22.25976 | 824
22.27289 | 841
22.28602 | 913
22.29915 | 859
22.31228 | 906
22.32541 | 863
22.33854 | 811
22.35167 | 843
22.3648 | 857
22.37793 | 873
22.39106 | 895
22.40419 | 910
22.41732 | 819
22.43045 | 858
22.44358 | 865
22.45671 | 882
22.46984 | 851
22.48297 | 865
22.4961 | 802
22.50923 | 889
22.52236 | 861
22.53549 | 860
22.54862 | 866
22.56175 | 829
22.57488 | 792
22.58801 | 870
22.60114 | 807
22.61427 | 821
22.6274 | 842
22.64053 | 902
22.65367 | 787
22.6668 | 828
22.67993 | 825
22.69306 | 848
22.70619 | 838
22.71932 | 841
22.73245 | 849
22.74558 | 842
22.75871 | 814
22.77184 | 876
22.78497 | 855
22.7981 | 800
22.81123 | 833
22.82436 | 815
22.83749 | 815
22.85062 | 860
22.86375 | 856
22.87688 | 813
22.89001 | 829
22.90314 | 814
22.91627 | 844
22.9294 | 785
22.94253 | 810
22.95566 | 813
22.96879 | 823
22.98192 | 829
22.99505 | 789
23.00818 | 855
23.02131 | 820
23.03444 | 838
23.04757 | 845
23.0607 | 824
23.07383 | 845
23.08696 | 839
23.10009 | 785
23.11322 | 830
23.12636 | 851
23.13949 | 798
23.15262 | 806
23.16575 | 883
23.17888 | 751
23.19201 | 850
23.20514 | 824
23.21827 | 782
23.2314 | 850
23.24453 | 810
23.25766 | 806
23.27079 | 797
23.28392 | 798
23.29705 | 816
23.31018 | 845
23.32331 | 817
23.33644 | 791
23.34957 | 813
23.3627 | 789
23.37583 | 747
23.38896 | 825
23.40209 | 825
23.41522 | 778
23.42835 | 818
23.44148 | 782
23.45461 | 818
23.46774 | 828
23.48087 | 828
23.494 | 837
23.50713 | 812
23.52026 | 857
23.53339 | 764
23.54652 | 835
23.55965 | 806
23.57278 | 814
23.58592 | 839
23.59905 | 843
23.61218 | 785
23.62531 | 789
23.63844 | 762
23.65157 | 814
23.6647 | 856
23.67783 | 813
23.69096 | 804
23.70409 | 803
23.71722 | 782
23.73035 | 811
23.74348 | 807
23.75661 | 803
23.76974 | 806
23.78287 | 823
23.796 | 821
23.80913 | 818
23.82226 | 788
23.83539 | 792
23.84852 | 814
23.86165 | 819
23.87478 | 803
23.88791 | 785
23.90104 | 769
23.91417 | 779
23.9273 | 822
23.94043 | 799
23.95356 | 777
23.96669 | 786
23.97982 | 719
23.99295 | 809
24.00608 | 742
24.01921 | 792
24.03234 | 778
24.04548 | 789
24.05861 | 765
24.07174 | 775
24.08487 | 743
24.098 | 826
24.11113 | 826
24.12426 | 837
24.13739 | 807
24.15052 | 766
24.16365 | 726
24.17678 | 820
24.18991 | 783
24.20304 | 761
24.21617 | 770
24.2293 | 828
24.24243 | 770
24.25556 | 775
24.26869 | 737
24.28182 | 755
24.29495 | 817
24.30808 | 774
24.32121 | 805
24.33434 | 779
24.34747 | 775
24.3606 | 777
24.37373 | 770
24.38686 | 808
24.39999 | 753
24.41312 | 753
24.42625 | 722
24.43938 | 708
24.45251 | 767
24.46564 | 754
24.47877 | 769
24.4919 | 783
24.50503 | 739
24.51817 | 810
24.5313 | 744
24.54443 | 760
24.55756 | 793
24.57069 | 783
24.58382 | 823
24.59695 | 741
24.61008 | 806
24.62321 | 772
24.63634 | 815
24.64947 | 796
24.6626 | 807
24.67573 | 822
24.68886 | 783
24.70199 | 769
24.71512 | 766
24.72825 | 763
24.74138 | 785
24.75451 | 782
24.76764 | 808
24.78077 | 781
24.7939 | 794
24.80703 | 791
24.82016 | 784
24.83329 | 789
24.84642 | 779
24.85955 | 723
24.87268 | 780
24.88581 | 753
24.89894 | 777
24.91207 | 755
24.9252 | 753
24.93833 | 772
24.95146 | 757
24.96459 | 755
24.97773 | 769
24.99086 | 696
25.00399 | 761
25.01712 | 715
25.03025 | 798
25.04338 | 709
25.05651 | 801
25.06964 | 755
25.08277 | 764
25.0959 | 783
25.10903 | 784
25.12216 | 775
25.13529 | 782
25.14842 | 756
25.16155 | 770
25.17468 | 713
25.18781 | 731
25.20094 | 742
25.21407 | 777
25.2272 | 742
25.24033 | 746
25.25346 | 738
25.26659 | 756
25.27972 | 790
25.29285 | 779
25.30598 | 670
25.31911 | 675
25.33224 | 690
25.34537 | 784
25.3585 | 783
25.37163 | 694
25.38476 | 693
25.39789 | 732
25.41102 | 742
25.42415 | 667
25.43728 | 727
25.45042 | 676
25.46355 | 782
25.47668 | 690
25.48981 | 755
25.50294 | 781
25.51607 | 685
25.5292 | 670
25.54233 | 719
25.55546 | 714
25.56859 | 722
25.58172 | 702
25.59485 | 707
25.60798 | 736
25.62111 | 704
25.63424 | 721
25.64737 | 703
25.6605 | 701
25.67363 | 672
25.68676 | 747
25.69989 | 755
25.71302 | 709
25.72615 | 722
25.73928 | 659
25.75241 | 643
25.76554 | 742
25.77867 | 763
25.7918 | 719
25.80493 | 727
25.81806 | 717
25.83119 | 722
25.84432 | 693
25.85745 | 726
25.87058 | 679
25.88371 | 721
25.89684 | 770
25.90998 | 746
25.92311 | 740
25.93624 | 731
25.94937 | 694
25.9625 | 723
25.97563 | 720
25.98876 | 682
26.00189 | 743
26.01502 | 758
26.02815 | 679
26.04128 | 710
26.05441 | 714
26.06754 | 751
26.08067 | 745
26.0938 | 736
26.10693 | 717
26.12006 | 695
26.13319 | 720
26.14632 | 698
26.15945 | 692
26.17258 | 746
26.18571 | 728
26.19884 | 686
26.21197 | 733
26.2251 | 759
26.23823 | 723
26.25136 | 693
26.26449 | 753
26.27762 | 726
26.29075 | 704
26.30388 | 693
26.31701 | 717
26.33014 | 748
26.34327 | 659
26.3564 | 685
26.36954 | 689
26.38267 | 679
26.3958 | 726
26.40893 | 710
26.42206 | 637
26.43519 | 660
26.44832 | 700
26.46145 | 689
26.47458 | 692
26.48771 | 707
26.50084 | 682
26.51397 | 712
26.5271 | 682
26.54023 | 683
26.55336 | 637
26.56649 | 719
26.57962 | 677
26.59275 | 732
26.60588 | 751
26.61901 | 686
26.63214 | 703
26.64527 | 721
26.6584 | 667
26.67153 | 729
26.68466 | 705
26.69779 | 734
26.71092 | 685
26.72405 | 662
26.73718 | 648
26.75031 | 701
26.76344 | 692
26.77657 | 729
26.7897 | 718
26.80283 | 679
26.81596 | 693
26.82909 | 657
26.84223 | 695
26.85536 | 690
26.86849 | 701
26.88162 | 735
26.89475 | 661
26.90788 | 681
26.92101 | 743
26.93414 | 681
26.94727 | 678
26.9604 | 669
26.97353 | 665
26.98666 | 658
26.99979 | 653
27.01292 | 670
27.02605 | 701
27.03918 | 765
27.05231 | 689
27.06544 | 651
27.07857 | 693
27.0917 | 718
27.10483 | 678
27.11796 | 711
27.13109 | 723
27.14422 | 677
27.15735 | 699
27.17048 | 687
27.18361 | 709
27.19674 | 617
27.20987 | 647
27.223 | 679
27.23613 | 664
27.24926 | 679
27.26239 | 633
27.27552 | 599
27.28865 | 679
27.30179 | 637
27.31492 | 665
27.32805 | 632
27.34118 | 646
27.35431 | 701
27.36744 | 681
27.38057 | 646
27.3937 | 696
27.40683 | 713
27.41996 | 707
27.43309 | 668
27.44622 | 684
27.45935 | 668
27.47248 | 629
27.48561 | 651
27.49874 | 664
27.51187 | 672
27.525 | 671
27.53813 | 658
27.55126 | 635
27.56439 | 673
27.57752 | 652
27.59065 | 683
27.60378 | 646
27.61691 | 728
27.63004 | 716
27.64317 | 713
27.6563 | 660
27.66943 | 684
27.68256 | 658
27.69569 | 669
27.70882 | 671
27.72195 | 677
27.73508 | 642
27.74821 | 645
27.76135 | 648
27.77448 | 686
27.78761 | 698
27.80074 | 666
27.81387 | 666
27.827 | 602
27.84013 | 706
27.85326 | 678
27.86639 | 666
27.87952 | 697
27.89265 | 689
27.90578 | 702
27.91891 | 711
27.93204 | 682
27.94517 | 723
27.9583 | 653
27.97143 | 630
27.98456 | 632
27.99769 | 673
28.01082 | 699
28.02395 | 687
28.03708 | 662
28.05021 | 650
28.06334 | 681
28.07647 | 681
28.0896 | 644
28.10273 | 610
28.11586 | 622
28.12899 | 655
28.14212 | 701
28.15525 | 652
28.16838 | 626
28.18151 | 662
28.19464 | 677
28.20777 | 669
28.2209 | 663
28.23404 | 686
28.24717 | 635
28.2603 | 668
28.27343 | 648
28.28656 | 621
28.29969 | 668
28.31282 | 650
28.32595 | 681
28.33908 | 691
28.35221 | 658
28.36534 | 638
28.37847 | 665
28.3916 | 684
28.40473 | 660
28.41786 | 661
28.43099 | 614
28.44412 | 641
28.45725 | 641
28.47038 | 642
28.48351 | 656
28.49664 | 676
28.50977 | 639
28.5229 | 600
28.53603 | 595
28.54916 | 640
28.56229 | 647
28.57542 | 662
28.58855 | 642
28.60168 | 635
28.61481 | 663
28.62794 | 631
28.64107 | 627
28.6542 | 663
28.66733 | 604
28.68046 | 636
28.6936 | 662
28.70673 | 562
28.71986 | 646
28.73299 | 670
28.74612 | 653
28.75925 | 604
28.77238 | 658
28.78551 | 693
28.79864 | 679
28.81177 | 643
28.8249 | 651
28.83803 | 598
28.85116 | 626
28.86429 | 632
28.87742 | 646
28.89055 | 619
28.90368 | 645
28.91681 | 666
28.92994 | 615
28.94307 | 616
28.9562 | 636
28.96933 | 634
28.98246 | 705
28.99559 | 634
29.00872 | 644
29.02185 | 623
29.03498 | 656
29.04811 | 653
29.06124 | 636
29.07437 | 661
29.0875 | 641
29.10063 | 638
29.11376 | 590
29.12689 | 630
29.14002 | 610
29.15315 | 608
29.16629 | 679
29.17942 | 696
29.19255 | 686
29.20568 | 597
29.21881 | 660
29.23194 | 666
29.24507 | 689
29.2582 | 574
29.27133 | 589
29.28446 | 620
29.29759 | 646
29.31072 | 603
29.32385 | 595
29.33698 | 669
29.35011 | 587
29.36324 | 576
29.37637 | 678
29.3895 | 646
29.40263 | 578
29.41576 | 578
29.42889 | 642
29.44202 | 656
29.45515 | 637
29.46828 | 641
29.48141 | 656
29.49454 | 669
29.50767 | 608
29.5208 | 618
29.53393 | 594
29.54706 | 656
29.56019 | 652
29.57332 | 630
29.58645 | 625
29.59958 | 651
29.61271 | 675
29.62585 | 637
29.63898 | 578
29.65211 | 670
29.66524 | 634
29.67837 | 563
29.6915 | 611
29.70463 | 593
29.71776 | 649
29.73089 | 573
29.74402 | 648
29.75715 | 602
29.77028 | 585
29.78341 | 612
29.79654 | 648
29.80967 | 647
29.8228 | 632
29.83593 | 595
29.84906 | 612
29.86219 | 658
29.87532 | 591
29.88845 | 660
29.90158 | 622
29.91471 | 606
29.92784 | 645
29.94097 | 684
29.9541 | 631
29.96723 | 569
29.98036 | 633
29.99349 | 649
30.00662 | 611
30.01975 | 599
30.03288 | 634
30.04601 | 550
30.05914 | 616
30.07227 | 661
30.08541 | 597
30.09854 | 584
30.11167 | 624
30.1248 | 641
30.13793 | 620
30.15106 | 601
30.16419 | 611
30.17732 | 597
30.19045 | 640
30.20358 | 597
30.21671 | 631
30.22984 | 620
30.24297 | 598
30.2561 | 618
30.26923 | 627
30.28236 | 599
30.29549 | 604
30.30862 | 597
30.32175 | 613
30.33488 | 550
30.34801 | 590
30.36114 | 607
30.37427 | 603
30.3874 | 594
30.40053 | 605
30.41366 | 616
30.42679 | 658
30.43992 | 553
30.45305 | 602
30.46618 | 559
30.47931 | 571
30.49244 | 598
30.50557 | 587
30.5187 | 665
30.53183 | 623
30.54496 | 598
30.5581 | 606
30.57123 | 635
30.58436 | 589
30.59749 | 632
30.61062 | 601
30.62375 | 630
30.63688 | 599
30.65001 | 597
30.66314 | 609
30.67627 | 638
30.6894 | 636
30.70253 | 587
30.71566 | 608
30.72879 | 568
30.74192 | 607
30.75505 | 575
30.76818 | 565
30.78131 | 596
30.79444 | 583
30.80757 | 579
30.8207 | 654
30.83383 | 640
30.84696 | 606
30.86009 | 608
30.87322 | 601
30.88635 | 627
30.89948 | 604
30.91261 | 591
30.92574 | 561
30.93887 | 592
30.952 | 607
30.96513 | 582
30.97826 | 598
30.99139 | 595
31.00452 | 556
31.01766 | 597
31.03079 | 600
31.04392 | 586
31.05705 | 615
31.07018 | 599
31.08331 | 641
31.09644 | 567
31.10957 | 613
31.1227 | 579
31.13583 | 572
31.14896 | 614
31.16209 | 559
31.17522 | 594
31.18835 | 601
31.20148 | 640
31.21461 | 602
31.22774 | 633
31.24087 | 593
31.254 | 636
31.26713 | 580
31.28026 | 572
31.29339 | 599
31.30652 | 589
31.31965 | 587
31.33278 | 574
31.34591 | 600
31.35904 | 559
31.37217 | 568
31.3853 | 654
31.39843 | 597
31.41156 | 583
31.42469 | 575
31.43782 | 604
31.45095 | 622
31.46408 | 600
31.47722 | 613
31.49035 | 607
31.50348 | 606
31.51661 | 586
31.52974 | 582
31.54287 | 611
31.556 | 621
31.56913 | 685
31.58226 | 614
31.59539 | 568
31.60852 | 567
31.62165 | 601
31.63478 | 551
31.64791 | 603
31.66104 | 614
31.67417 | 568
31.6873 | 636
31.70043 | 573
31.71356 | 535
31.72669 | 594
31.73982 | 587
31.75295 | 576
31.76608 | 635
31.77921 | 626
31.79234 | 546
31.80547 | 578
31.8186 | 572
31.83173 | 585
31.84486 | 558
31.85799 | 551
31.87112 | 591
31.88425 | 606
31.89738 | 608
31.91051 | 635
31.92364 | 610
31.93677 | 609
31.94991 | 548
31.96304 | 542
31.97617 | 592
31.9893 | 603
32.00243 | 586
32.01556 | 623
32.02869 | 562
32.04182 | 528
32.05495 | 598
32.06808 | 588
32.08121 | 547
32.09434 | 612
32.10747 | 630
32.1206 | 601
32.13373 | 592
32.14686 | 553
32.15999 | 600
32.17312 | 565
32.18625 | 582
32.19938 | 583
32.21251 | 594
32.22564 | 601
32.23877 | 593
32.2519 | 634
32.26503 | 618
32.27816 | 613
32.29129 | 586
32.30442 | 611
32.31755 | 580
32.33068 | 597
32.34381 | 578
32.35694 | 543
32.37007 | 564
32.3832 | 560
32.39633 | 619
32.40947 | 599
32.4226 | 594
32.43573 | 592
32.44886 | 581
32.46199 | 591
32.47512 | 607
32.48825 | 533
32.50138 | 569
32.51451 | 614
32.52764 | 649
32.54077 | 587
32.5539 | 644
32.56703 | 587
32.58016 | 590
32.59329 | 576
32.60642 | 561
32.61955 | 575
32.63268 | 587
32.64581 | 556
32.65894 | 538
32.67207 | 585
32.6852 | 567
32.69833 | 566
32.71146 | 575
32.72459 | 556
32.73772 | 613
32.75085 | 567
32.76398 | 559
32.77711 | 606
32.79024 | 631
32.80337 | 579
32.8165 | 584
32.82963 | 559
32.84276 | 519
32.85589 | 524
32.86902 | 585
32.88216 | 522
32.89529 | 518
32.90842 | 580
32.92155 | 600
32.93468 | 577
32.94781 | 548
32.96094 | 546
32.97407 | 544
32.9872 | 551
33.00033 | 543
33.01346 | 524
33.02659 | 630
33.03972 | 623
33.05285 | 556
33.06598 | 554
33.07911 | 527
33.09224 | 541
33.10537 | 591
33.1185 | 557
33.13163 | 571
33.14476 | 562
33.15789 | 532
33.17102 | 519
33.18415 | 576
33.19728 | 582
33.21041 | 551
33.22354 | 558
33.23667 | 589
33.2498 | 526
33.26293 | 528
33.27606 | 551
33.28919 | 584
33.30232 | 572
33.31545 | 580
33.32858 | 552
33.34172 | 553
33.35485 | 560
33.36798 | 575
33.38111 | 526
33.39424 | 562
33.40737 | 525
33.4205 | 498
33.43363 | 557
33.44676 | 507
33.45989 | 531
33.47302 | 520
33.48615 | 577
33.49928 | 527
33.51241 | 541
33.52554 | 530
33.53867 | 604
33.5518 | 520
33.56493 | 553
33.57806 | 606
33.59119 | 524
33.60432 | 517
33.61745 | 544
33.63058 | 499
33.64371 | 464
33.65684 | 533
33.66997 | 544
33.6831 | 553
33.69623 | 495
33.70936 | 547
33.72249 | 604
33.73562 | 564
33.74875 | 568
33.76188 | 587
33.77501 | 559
33.78814 | 593
33.80128 | 533
33.81441 | 582
33.82754 | 570
33.84067 | 563
33.8538 | 533
33.86693 | 523
33.88006 | 515
33.89319 | 558
33.90632 | 556
33.91945 | 569
33.93258 | 567
33.94571 | 544
33.95884 | 488
33.97197 | 533
33.9851 | 548
33.99823 | 522
34.01136 | 504
34.02449 | 568
34.03762 | 556
34.05075 | 516
34.06388 | 556
34.07701 | 567
34.09014 | 526
34.10327 | 533
34.1164 | 532
34.12953 | 543
34.14266 | 529
34.15579 | 532
34.16892 | 568
34.18205 | 542
34.19518 | 534
34.20831 | 569
34.22144 | 534
34.23457 | 531
34.2477 | 609
34.26083 | 583
34.27397 | 571
34.2871 | 533
34.30023 | 561
34.31336 | 524
34.32649 | 532
34.33962 | 541
34.35275 | 546
34.36588 | 559
34.37901 | 540
34.39214 | 588
34.40527 | 586
34.4184 | 563
34.43153 | 549
34.44466 | 525
34.45779 | 521
34.47092 | 556
34.48405 | 553
34.49718 | 532
34.51031 | 520
34.52344 | 548
34.53657 | 509
34.5497 | 517
34.56283 | 515
34.57596 | 540
34.58909 | 542
34.60222 | 545
34.61535 | 569
34.62848 | 516
34.64161 | 542
34.65474 | 589
34.66787 | 532
34.681 | 540
34.69413 | 588
34.70726 | 528
34.72039 | 546
34.73353 | 573
34.74666 | 548
34.75979 | 542
34.77292 | 535
34.78605 | 565
34.79918 | 553
34.81231 | 562
34.82544 | 561
34.83857 | 518
34.8517 | 562
34.86483 | 564
34.87796 | 527
34.89109 | 555
34.90422 | 551
34.91735 | 520
34.93048 | 566
34.94361 | 591
34.95674 | 504
34.96987 | 570
34.983 | 560
34.99613 | 550
35.00926 | 544
35.02239 | 598
35.03552 | 600
35.04865 | 617
35.06178 | 579
35.07491 | 639
35.08804 | 642
35.10117 | 552
35.1143 | 692
35.12743 | 705
35.14056 | 825
35.15369 | 855
35.16682 | 955
35.17995 | 1069
35.19309 | 1397
35.20622 | 1508
35.21935 | 1742
35.23248 | 1871
35.24561 | 1915
35.25874 | 1599
35.27187 | 1479
35.285 | 1271
35.29813 | 1181
35.31126 | 1169
35.32439 | 1210
35.33752 | 1076
35.35065 | 1018
35.36378 | 880
35.37691 | 732
35.39004 | 626
35.40317 | 515
35.4163 | 584
35.42943 | 559
35.44256 | 595
35.45569 | 611
35.46882 | 533
35.48195 | 543
35.49508 | 534
35.50821 | 514
35.52134 | 517
35.53447 | 490
35.5476 | 524
35.56073 | 517
35.57386 | 473
35.58699 | 472
35.60012 | 540
35.61325 | 494
35.62638 | 513
35.63951 | 497
35.65264 | 500
35.66578 | 530
35.67891 | 524
35.69204 | 498
35.70517 | 558
35.7183 | 508
35.73143 | 560
35.74456 | 543
35.75769 | 537
35.77082 | 526
35.78395 | 579
35.79708 | 524
35.81021 | 557
35.82334 | 546
35.83647 | 510
35.8496 | 487
35.86273 | 533
35.87586 | 535
35.88899 | 540
35.90212 | 561
35.91525 | 566
35.92838 | 520
35.94151 | 496
35.95464 | 557
35.96777 | 519
35.9809 | 516
35.99403 | 493
36.00716 | 573
36.02029 | 529
36.03342 | 505
36.04655 | 497
36.05968 | 510
36.07281 | 506
36.08594 | 524
36.09907 | 567
36.1122 | 550
36.12534 | 518
36.13847 | 517
36.1516 | 538
36.16473 | 595
36.17786 | 591
36.19099 | 619
36.20412 | 577
36.21725 | 587
36.23038 | 520
36.24351 | 555
36.25664 | 620
36.26977 | 561
36.2829 | 625
36.29603 | 560
36.30916 | 593
36.32229 | 646
36.33542 | 591
36.34855 | 607
36.36168 | 601
36.37481 | 647
36.38794 | 588
36.40107 | 490
36.4142 | 567
36.42733 | 608
36.44046 | 520
36.45359 | 537
36.46672 | 511
36.47985 | 540
36.49298 | 521
36.50611 | 545
36.51924 | 508
36.53237 | 525
36.5455 | 564
36.55863 | 559
36.57176 | 511
36.58489 | 515
36.59803 | 540
36.61116 | 528
36.62429 | 535
36.63742 | 530
36.65055 | 520
36.66368 | 518
36.67681 | 480
36.68994 | 462
36.70307 | 582
36.7162 | 552
36.72933 | 476
36.74246 | 506
36.75559 | 510
36.76872 | 523
36.78185 | 523
36.79498 | 490
36.80811 | 500
36.82124 | 487
36.83437 | 516
36.8475 | 526
36.86063 | 465
36.87376 | 464
36.88689 | 490
36.90002 | 472
36.91315 | 513
36.92628 | 494
36.93941 | 503
36.95254 | 513
36.96567 | 522
36.9788 | 531
36.99193 | 459
37.00506 | 535
37.01819 | 499
37.03132 | 522
37.04445 | 498
37.05759 | 488
37.07072 | 520
37.08385 | 494
37.09698 | 512
37.11011 | 514
37.12324 | 521
37.13637 | 547
37.1495 | 525
37.16263 | 527
37.17576 | 509
37.18889 | 536
37.20202 | 555
37.21515 | 557
37.22828 | 515
37.24141 | 529
37.25454 | 545
37.26767 | 525
37.2808 | 499
37.29393 | 485
37.30706 | 477
37.32019 | 553
37.33332 | 567
37.34645 | 518
37.35958 | 516
37.37271 | 449
37.38584 | 499
37.39897 | 559
37.4121 | 447
37.42523 | 519
37.43836 | 502
37.45149 | 507
37.46462 | 502
37.47775 | 496
37.49088 | 492
37.50401 | 541
37.51715 | 514
37.53028 | 517
37.54341 | 503
37.55654 | 532
37.56967 | 482
37.5828 | 477
37.59593 | 521
37.60906 | 536
37.62219 | 499
37.63532 | 481
37.64845 | 500
37.66158 | 518
37.67471 | 540
37.68784 | 497
37.70097 | 459
37.7141 | 490
37.72723 | 519
37.74036 | 503
37.75349 | 471
37.76662 | 518
37.77975 | 508
37.79288 | 546
37.80601 | 478
37.81914 | 473
37.83227 | 532
37.8454 | 558
37.85853 | 539
37.87166 | 578
37.88479 | 518
37.89792 | 547
37.91105 | 546
37.92418 | 518
37.93731 | 549
37.95044 | 556
37.96357 | 548
37.9767 | 599
37.98984 | 561
38.00297 | 549
38.0161 | 539
38.02923 | 560
38.04236 | 564
38.05549 | 632
38.06862 | 614
38.08175 | 609
38.09488 | 645
38.10801 | 678
38.12114 | 705
38.13427 | 715
38.1474 | 740
38.16053 | 758
38.17366 | 815
38.18679 | 911
38.19992 | 835
38.21305 | 916
38.22618 | 911
38.23931 | 1060
38.25244 | 1086
38.26557 | 1132
38.2787 | 1189
38.29183 | 1335
38.30496 | 1379
38.31809 | 1475
38.33122 | 1660
38.34435 | 1672
38.35748 | 1800
38.37061 | 2017
38.38374 | 2153
38.39687 | 2389
38.41 | 2569
38.42313 | 2793
38.43626 | 2921
38.4494 | 3305
38.46253 | 3336
38.47566 | 3662
38.48879 | 4068
38.50192 | 4247
38.51505 | 4485
38.52818 | 4863
38.54131 | 5065
38.55444 | 5034
38.56757 | 4289
38.5807 | 3794
38.59383 | 3132
38.60696 | 2678
38.62009 | 2530
38.63322 | 2489
38.64635 | 2378
38.65948 | 2188
38.67261 | 1780
38.68574 | 1417
38.69887 | 1042
38.712 | 857
38.72513 | 731
38.73826 | 673
38.75139 | 662
38.76452 | 617
38.77765 | 632
38.79078 | 585
38.80391 | 542
38.81704 | 574
38.83017 | 585
38.8433 | 574
38.85643 | 525
38.86956 | 545
38.88269 | 537
38.89582 | 553
38.90896 | 551
38.92209 | 557
38.93522 | 530
38.94835 | 536
38.96148 | 538
38.97461 | 499
38.98774 | 514
39.00087 | 546
39.014 | 502
39.02713 | 502
39.04026 | 528
39.05339 | 510
39.06652 | 510
39.07965 | 536
39.09278 | 521
39.10591 | 515
39.11904 | 535
39.13217 | 497
39.1453 | 516
39.15843 | 521
39.17156 | 531
39.18469 | 512
39.19782 | 518
39.21095 | 547
39.22408 | 562
39.23721 | 521
39.25034 | 502
39.26347 | 522
39.2766 | 519
39.28973 | 503
39.30286 | 495
39.31599 | 505
39.32912 | 543
39.34225 | 512
39.35538 | 476
39.36851 | 504
39.38165 | 502
39.39478 | 499
39.40791 | 520
39.42104 | 503
39.43417 | 530
39.4473 | 517
39.46043 | 533
39.47356 | 499
39.48669 | 515
39.49982 | 511
39.51295 | 577
39.52608 | 543
39.53921 | 510
39.55234 | 493
39.56547 | 506
39.5786 | 555
39.59173 | 558
39.60486 | 542
39.61799 | 565
39.63112 | 533
39.64425 | 560
39.65738 | 520
39.67051 | 497
39.68364 | 557
39.69677 | 521
39.7099 | 524
39.72303 | 545
39.73616 | 520
39.74929 | 546
39.76242 | 519
39.77555 | 584
39.78868 | 541
39.80181 | 574
39.81494 | 543
39.82807 | 563
39.84121 | 514
39.85434 | 561
39.86747 | 544
39.8806 | 532
39.89373 | 573
39.90686 | 602
39.91999 | 578
39.93312 | 585
39.94625 | 640
39.95938 | 603
39.97251 | 631
39.98564 | 659
39.99877 | 656
40.0119 | 709
40.02503 | 802
40.03816 | 861
40.05129 | 841
40.06442 | 887
40.07755 | 1008
40.09068 | 1116
40.10381 | 1204
40.11694 | 1409
40.13007 | 1413
40.1432 | 1629
40.15633 | 1959
40.16946 | 2236
40.18259 | 2635
40.19572 | 3047
40.20885 | 3605
40.22198 | 4492
40.23511 | 5449
40.24824 | 6640
40.26137 | 7949
40.2745 | 9477
40.28763 | 10701
40.30076 | 11613
40.3139 | 11788
40.32703 | 11073
40.34016 | 9164
40.35329 | 7560
40.36642 | 6313
40.37955 | 5735
40.39268 | 5876
40.40581 | 6048
40.41894 | 5717
40.43207 | 4920
40.4452 | 3856
40.45833 | 2777
40.47146 | 1907
40.48459 | 1370
40.49772 | 1079
40.51085 | 915
40.52398 | 892
40.53711 | 798
40.55024 | 739
40.56337 | 692
40.5765 | 682
40.58963 | 611
40.60276 | 607
40.61589 | 621
40.62902 | 550
40.64215 | 583
40.65528 | 557
40.66841 | 564
40.68154 | 551
40.69467 | 530
40.7078 | 531
40.72093 | 487
40.73406 | 518
40.74719 | 504
40.76032 | 541
40.77346 | 492
40.78659 | 515
40.79972 | 493
40.81285 | 538
40.82598 | 508
40.83911 | 455
40.85224 | 499
40.86537 | 491
40.8785 | 454
40.89163 | 499
40.90476 | 492
40.91789 | 461
40.93102 | 523
40.94415 | 517
40.95728 | 487
40.97041 | 489
40.98354 | 482
40.99667 | 470
41.0098 | 462
41.02293 | 491
41.03606 | 459
41.04919 | 459
41.06232 | 467
41.07545 | 484
41.08858 | 472
41.10171 | 488
41.11484 | 463
41.12797 | 495
41.1411 | 518
41.15423 | 539
41.16736 | 485
41.18049 | 487
41.19362 | 470
41.20675 | 476
41.21988 | 460
41.23302 | 506
41.24615 | 490
41.25928 | 469
41.27241 | 470
41.28554 | 447
41.29867 | 488
41.3118 | 466
41.32493 | 478
41.33806 | 488
41.35119 | 497
41.36432 | 449
41.37745 | 467
41.39058 | 431
41.40371 | 449
41.41684 | 440
41.42997 | 472
41.4431 | 480
41.45623 | 464
41.46936 | 492
41.48249 | 506
41.49562 | 473
41.50875 | 459
41.52188 | 415
41.53501 | 480
41.54814 | 436
41.56127 | 433
41.5744 | 474
41.58753 | 454
41.60066 | 454
41.61379 | 425
41.62692 | 460
41.64005 | 419
41.65318 | 486
41.66631 | 490
41.67944 | 489
41.69257 | 437
41.70571 | 483
41.71884 | 451
41.73197 | 490
41.7451 | 496
41.75823 | 498
41.77136 | 429
41.78449 | 414
41.79762 | 490
41.81075 | 412
41.82388 | 451
41.83701 | 460
41.85014 | 462
41.86327 | 491
41.8764 | 475
41.88953 | 475
41.90266 | 457
41.91579 | 451
41.92892 | 456
41.94205 | 409
41.95518 | 481
41.96831 | 445
41.98144 | 464
41.99457 | 456
42.0077 | 504
42.02083 | 413
42.03396 | 473
42.04709 | 441
42.06022 | 479
42.07335 | 486
42.08648 | 455
42.09961 | 441
42.11274 | 463
42.12587 | 455
42.139 | 479
42.15213 | 498
42.16527 | 497
42.1784 | 486
42.19153 | 500
42.20466 | 493
42.21779 | 465
42.23092 | 473
42.24405 | 438
42.25718 | 472
42.27031 | 500
42.28344 | 438
42.29657 | 488
42.3097 | 503
42.32283 | 443
42.33596 | 467
42.34909 | 461
42.36222 | 417
42.37535 | 473
42.38848 | 432
42.40161 | 445
42.41474 | 443
42.42787 | 466
42.441 | 460
42.45413 | 449
42.46726 | 455
42.48039 | 462
42.49352 | 438
42.50665 | 437
42.51978 | 452
42.53291 | 460
42.54604 | 440
42.55917 | 431
42.5723 | 454
42.58543 | 462
42.59856 | 470
42.61169 | 407
42.62483 | 438
42.63796 | 384
42.65109 | 432
42.66422 | 441
42.67735 | 415
42.69048 | 421
42.70361 | 446
42.71674 | 445
42.72987 | 458
42.743 | 432
42.75613 | 458
42.76926 | 425
42.78239 | 456
42.79552 | 457
42.80865 | 376
42.82178 | 452
42.83491 | 424
42.84804 | 407
42.86117 | 402
42.8743 | 449
42.88743 | 441
42.90056 | 392
42.91369 | 435
42.92682 | 443
42.93995 | 421
42.95308 | 415
42.96621 | 425
42.97934 | 439
42.99247 | 423
43.0056 | 454
43.01873 | 413
43.03186 | 407
43.04499 | 423
43.05812 | 424
43.07125 | 428
43.08438 | 402
43.09752 | 435
43.11065 | 423
43.12378 | 437
43.13691 | 400
43.15004 | 401
43.16317 | 422
43.1763 | 458
43.18943 | 414
43.20256 | 442
43.21569 | 436
43.22882 | 411
43.24195 | 445
43.25508 | 417
43.26821 | 414
43.28134 | 416
43.29447 | 403
43.3076 | 454
43.32073 | 443
43.33386 | 442
43.34699 | 403
43.36012 | 406
43.37325 | 424
43.38638 | 434
43.39951 | 450
43.41264 | 415
43.42577 | 433
43.4389 | 413
43.45203 | 433
43.46516 | 440
43.47829 | 402
43.49142 | 425
43.50455 | 431
43.51768 | 420
43.53081 | 417
43.54394 | 413
43.55708 | 406
43.57021 | 435
43.58334 | 475
43.59647 | 445
43.6096 | 435
43.62273 | 429
43.63586 | 448
43.64899 | 447
43.66212 | 419
43.67525 | 430
43.68838 | 446
43.70151 | 381
43.71464 | 412
43.72777 | 405
43.7409 | 425
43.75403 | 419
43.76716 | 386
43.78029 | 409
43.79342 | 441
43.80655 | 407
43.81968 | 390
43.83281 | 396
43.84594 | 422
43.85907 | 391
43.8722 | 438
43.88533 | 448
43.89846 | 417
43.91159 | 384
43.92472 | 398
43.93785 | 419
43.95098 | 391
43.96411 | 412
43.97724 | 433
43.99037 | 434
44.0035 | 415
44.01663 | 437
44.02977 | 466
44.0429 | 404
44.05603 | 371
44.06916 | 409
44.08229 | 412
44.09542 | 403
44.10855 | 414
44.12168 | 396
44.13481 | 433
44.14794 | 409
44.16107 | 396
44.1742 | 389
44.18733 | 418
44.20046 | 383
44.21359 | 410
44.22672 | 406
44.23985 | 415
44.25298 | 414
44.26611 | 421
44.27924 | 384
44.29237 | 401
44.3055 | 427
44.31863 | 403
44.33176 | 420
44.34489 | 384
44.35802 | 429
44.37115 | 388
44.38428 | 403
44.39741 | 398
44.41054 | 394
44.42367 | 416
44.4368 | 402
44.44993 | 400
44.46306 | 409
44.47619 | 433
44.48933 | 420
44.50246 | 434
44.51559 | 414
44.52872 | 397
44.54185 | 429
44.55498 | 420
44.56811 | 443
44.58124 | 433
44.59437 | 417
44.6075 | 447
44.62063 | 427
44.63376 | 419
44.64689 | 467
44.66002 | 424
44.67315 | 381
44.68628 | 414
44.69941 | 368
44.71254 | 391
44.72567 | 392
44.7388 | 419
44.75193 | 386
44.76506 | 399
44.77819 | 393
44.79132 | 390
44.80445 | 418
44.81758 | 429
44.83071 | 376
44.84384 | 375
44.85697 | 418
44.8701 | 389
44.88323 | 384
44.89636 | 382
44.90949 | 394
44.92262 | 419
44.93575 | 396
44.94889 | 381
44.96202 | 394
44.97515 | 395
44.98828 | 375
45.00141 | 383
45.01454 | 398
45.02767 | 409
45.0408 | 393
45.05393 | 406
45.06706 | 370
45.08019 | 395
45.09332 | 427
45.10645 | 431
45.11958 | 437
45.13271 | 388
45.14584 | 445
45.15897 | 443
45.1721 | 417
45.18523 | 412
45.19836 | 405
45.21149 | 357
45.22462 | 392
45.23775 | 386
45.25088 | 425
45.26401 | 405
45.27714 | 432
45.29027 | 407
45.3034 | 416
45.31653 | 385
45.32966 | 386
45.34279 | 392
45.35592 | 401
45.36905 | 412
45.38218 | 428
45.39531 | 383
45.40844 | 373
45.42158 | 391
45.43471 | 399
45.44784 | 371
45.46097 | 384
45.4741 | 354
45.48723 | 380
45.50036 | 379
45.51349 | 383
45.52662 | 359
45.53975 | 400
45.55288 | 417
45.56601 | 415
45.57914 | 406
45.59227 | 368
45.6054 | 385
45.61853 | 379
45.63166 | 378
45.64479 | 410
45.65792 | 346
45.67105 | 389
45.68418 | 433
45.69731 | 399
45.71044 | 398
45.72357 | 379
45.7367 | 416
45.74983 | 390
45.76296 | 396
45.77609 | 393
45.78922 | 396
45.80235 | 395
45.81548 | 370
45.82861 | 369
45.84174 | 347
45.85487 | 379
45.868 | 424
45.88114 | 382
45.89427 | 400
45.9074 | 380
45.92053 | 397
45.93366 | 393
45.94679 | 385
45.95992 | 382
45.97305 | 375
45.98618 | 389
45.99931 | 391
46.01244 | 391
46.02557 | 375
46.0387 | 373
46.05183 | 379
46.06496 | 397
46.07809 | 395
46.09122 | 391
46.10435 | 343
46.11748 | 376
46.13061 | 419
46.14374 | 353
46.15687 | 373
46.17 | 375
46.18313 | 386
46.19626 | 392
46.20939 | 405
46.22252 | 347
46.23565 | 398
46.24878 | 418
46.26191 | 418
46.27504 | 374
46.28817 | 434
46.3013 | 373
46.31443 | 343
46.32756 | 379
46.3407 | 409
46.35383 | 392
46.36696 | 364
46.38009 | 351
46.39322 | 411
46.40635 | 373
46.41948 | 372
46.43261 | 395
46.44574 | 371
46.45887 | 408
46.472 | 399
46.48513 | 409
46.49826 | 356
46.51139 | 396
46.52452 | 417
46.53765 | 374
46.55078 | 418
46.56391 | 406
46.57704 | 430
46.59017 | 372
46.6033 | 371
46.61643 | 374
46.62956 | 363
46.64269 | 329
46.65582 | 401
46.66895 | 355
46.68208 | 410
46.69521 | 385
46.70834 | 355
46.72147 | 379
46.7346 | 388
46.74773 | 353
46.76086 | 350
46.77399 | 389
46.78712 | 400
46.80025 | 375
46.81339 | 393
46.82652 | 365
46.83965 | 379
46.85278 | 415
46.86591 | 399
46.87904 | 405
46.89217 | 365
46.9053 | 350
46.91843 | 384
46.93156 | 363
46.94469 | 384
46.95782 | 365
46.97095 | 359
46.98408 | 373
46.99721 | 375
47.01034 | 395
47.02347 | 392
47.0366 | 368
47.04973 | 390
47.06286 | 380
47.07599 | 376
47.08912 | 396
47.10225 | 338
47.11538 | 391
47.12851 | 374
47.14164 | 369
47.15477 | 372
47.1679 | 331
47.18103 | 359
47.19416 | 373
47.20729 | 362
47.22042 | 346
47.23355 | 362
47.24668 | 365
47.25981 | 399
47.27295 | 388
47.28608 | 377
47.29921 | 378
47.31234 | 340
47.32547 | 377
47.3386 | 342
47.35173 | 398
47.36486 | 443
47.37799 | 392
47.39112 | 378
47.40425 | 377
47.41738 | 392
47.43051 | 392
47.44364 | 381
47.45677 | 365
47.4699 | 344
47.48303 | 368
47.49616 | 391
47.50929 | 370
47.52242 | 355
47.53555 | 380
47.54868 | 414
47.56181 | 344
47.57494 | 324
47.58807 | 349
47.6012 | 363
47.61433 | 390
47.62746 | 384
47.64059 | 398
47.65372 | 398
47.66685 | 379
47.67998 | 408
47.69311 | 358
47.70624 | 389
47.71937 | 393
47.7325 | 354
47.74564 | 405
47.75877 | 367
47.7719 | 354
47.78503 | 349
47.79816 | 357
47.81129 | 368
47.82442 | 388
47.83755 | 370
47.85068 | 390
47.86381 | 355
47.87694 | 374
47.89007 | 363
47.9032 | 363
47.91633 | 384
47.92946 | 408
47.94259 | 375
47.95572 | 384
47.96885 | 362
47.98198 | 366
47.99511 | 357
48.00824 | 359
48.02137 | 363
48.0345 | 425
48.04763 | 367
48.06076 | 356
48.07389 | 349
48.08702 | 401
48.10015 | 365
48.11328 | 358
48.12641 | 383
48.13954 | 364
48.15267 | 354
48.1658 | 390
48.17893 | 358
48.19206 | 356
48.2052 | 403
48.21833 | 381
48.23146 | 352
48.24459 | 379
48.25772 | 368
48.27085 | 358
48.28398 | 353
48.29711 | 356
48.31024 | 391
48.32337 | 349
48.3365 | 338
48.34963 | 345
48.36276 | 321
48.37589 | 326
48.38902 | 369
48.40215 | 398
48.41528 | 369
48.42841 | 363
48.44154 | 390
48.45467 | 383
48.4678 | 367
48.48093 | 360
48.49406 | 351
48.50719 | 349
48.52032 | 339
48.53345 | 351
48.54658 | 389
48.55971 | 398
48.57284 | 354
48.58597 | 364
48.5991 | 356
48.61223 | 376
48.62536 | 399
48.63849 | 372
48.65162 | 393
48.66476 | 397
48.67789 | 376
48.69102 | 398
48.70415 | 394
48.71728 | 356
48.73041 | 364
48.74354 | 380
48.75667 | 379
48.7698 | 378
48.78293 | 371
48.79606 | 336
48.80919 | 383
48.82232 | 387
48.83545 | 423
48.84858 | 418
48.86171 | 397
48.87484 | 351
48.88797 | 398
48.9011 | 369
48.91423 | 387
48.92736 | 383
48.94049 | 369
48.95362 | 383
48.96675 | 372
48.97988 | 355
48.99301 | 386
49.00614 | 395
49.01927 | 382
49.0324 | 361
49.04553 | 342
49.05866 | 328
49.07179 | 365
49.08492 | 354
49.09805 | 386
49.11118 | 373
49.12431 | 335
49.13745 | 400
49.15058 | 388
49.16371 | 387
49.17684 | 380
49.18997 | 395
49.2031 | 379
49.21623 | 373
49.22936 | 366
49.24249 | 354
49.25562 | 387
49.26875 | 347
49.28188 | 351
49.29501 | 385
49.30814 | 358
49.32127 | 388
49.3344 | 359
49.34753 | 335
49.36066 | 320
49.37379 | 354
49.38692 | 394
49.40005 | 374
49.41318 | 368
49.42631 | 385
49.43944 | 325
49.45257 | 371
49.4657 | 318
49.47883 | 399
49.49196 | 357
49.50509 | 389
49.51822 | 370
49.53135 | 344
49.54448 | 354
49.55761 | 326
49.57074 | 364
49.58387 | 373
49.59701 | 352
49.61014 | 377
49.62327 | 358
49.6364 | 331
49.64953 | 353
49.66266 | 331
49.67579 | 325
49.68892 | 334
49.70205 | 320
49.71518 | 324
49.72831 | 365
49.74144 | 341
49.75457 | 325
49.7677 | 353
49.78083 | 390
49.79396 | 333
49.80709 | 359
49.82022 | 363
49.83335 | 382
49.84648 | 374
49.85961 | 361
49.87274 | 390
49.88587 | 422
49.899 | 354
49.91213 | 339
49.92526 | 346
49.93839 | 362
49.95152 | 369
49.96465 | 353
49.97778 | 346
49.99091 | 365
50.00404 | 340
50.01717 | 350
50.0303 | 382
50.04343 | 361
50.05657 | 359
50.0697 | 373
50.08283 | 355
50.09596 | 363
50.10909 | 370
50.12222 | 391
50.13535 | 389
50.14848 | 364
50.16161 | 350
50.17474 | 350
50.18787 | 374
50.201 | 390
50.21413 | 328
50.22726 | 369
50.24039 | 324
50.25352 | 354
50.26665 | 384
50.27978 | 373
50.29291 | 363
50.30604 | 328
50.31917 | 342
50.3323 | 363
50.34543 | 367
50.35856 | 363
50.37169 | 336
50.38482 | 368
50.39795 | 383
50.41108 | 356
50.42421 | 348
50.43734 | 377
50.45047 | 350
50.4636 | 338
50.47673 | 348
50.48986 | 361
50.50299 | 345
50.51612 | 342
50.52926 | 329
50.54239 | 365
50.55552 | 352
50.56865 | 373
50.58178 | 348
50.59491 | 375
50.60804 | 376
50.62117 | 327
50.6343 | 336
50.64743 | 343
50.66056 | 355
50.67369 | 361
50.68682 | 380
50.69995 | 407
50.71308 | 369
50.72621 | 377
50.73934 | 366
50.75247 | 339
50.7656 | 355
50.77873 | 360
50.79186 | 368
50.80499 | 338
50.81812 | 313
50.83125 | 396
50.84438 | 336
50.85751 | 338
50.87064 | 345
50.88377 | 323
50.8969 | 366
50.91003 | 336
50.92316 | 334
50.93629 | 333
50.94942 | 342
50.96255 | 359
50.97568 | 333
50.98882 | 330
51.00195 | 356
51.01508 | 397
51.02821 | 374
51.04134 | 363
51.05447 | 356
51.0676 | 336
51.08073 | 345
51.09386 | 341
51.10699 | 353
51.12012 | 361
51.13325 | 374
51.14638 | 377
51.15951 | 373
51.17264 | 355
51.18577 | 369
51.1989 | 361
51.21203 | 340
51.22516 | 335
51.23829 | 386
51.25142 | 353
51.26455 | 358
51.27768 | 340
51.29081 | 334
51.30394 | 371
51.31707 | 361
51.3302 | 351
51.34333 | 381
51.35646 | 356
51.36959 | 358
51.38272 | 341
51.39585 | 394
51.40898 | 361
51.42211 | 351
51.43524 | 373
51.44837 | 361
51.46151 | 376
51.47464 | 347
51.48777 | 299
51.5009 | 353
51.51403 | 374
51.52716 | 337
51.54029 | 358
51.55342 | 342
51.56655 | 329
51.57968 | 335
51.59281 | 384
51.60594 | 356
51.61907 | 375
51.6322 | 340
51.64533 | 371
51.65846 | 387
51.67159 | 337
51.68472 | 346
51.69785 | 350
51.71098 | 420
51.72411 | 413
51.73724 | 336
51.75037 | 335
51.7635 | 327
51.77663 | 334
51.78976 | 306
51.80289 | 393
51.81602 | 361
51.82915 | 358
51.84228 | 341
51.85541 | 323
51.86854 | 374
51.88167 | 368
51.8948 | 363
51.90793 | 366
51.92107 | 343
51.9342 | 329
51.94733 | 351
51.96046 | 349
51.97359 | 346
51.98672 | 370
51.99985 | 323
52.01298 | 341
52.02611 | 381
52.03924 | 365
52.05237 | 375
52.0655 | 361
52.07863 | 375
52.09176 | 332
52.10489 | 353
52.11802 | 378
52.13115 | 382
52.14428 | 400
52.15741 | 333
52.17054 | 319
52.18367 | 389
52.1968 | 352
52.20993 | 339
52.22306 | 347
52.23619 | 346
52.24932 | 345
52.26245 | 366
52.27558 | 371
52.28871 | 394
52.30184 | 351
52.31497 | 346
52.3281 | 317
52.34123 | 317
52.35436 | 338
52.36749 | 356
52.38063 | 361
52.39376 | 388
52.40689 | 363
52.42002 | 368
52.43315 | 345
52.44628 | 401
52.45941 | 341
52.47254 | 314
52.48567 | 341
52.4988 | 369
52.51193 | 411
52.52506 | 371
52.53819 | 355
52.55132 | 385
52.56445 | 404
52.57758 | 387
52.59071 | 395
52.60384 | 383
52.61697 | 398
52.6301 | 369
52.64323 | 398
52.65636 | 426
52.66949 | 414
52.68262 | 422
52.69575 | 395
52.70888 | 439
52.72201 | 452
52.73514 | 468
52.74827 | 486
52.7614 | 537
52.77453 | 566
52.78766 | 605
52.80079 | 564
52.81392 | 624
52.82705 | 675
52.84018 | 669
52.85332 | 772
52.86645 | 784
52.87958 | 867
52.89271 | 952
52.90584 | 1020
52.91897 | 991
52.9321 | 1077
52.94523 | 1188
52.95836 | 1225
52.97149 | 1443
52.98462 | 1558
52.99775 | 1774
53.01088 | 1874
53.02401 | 2151
53.03714 | 2164
53.05027 | 2651
53.0634 | 3022
53.07653 | 3343
53.08966 | 3942
53.10279 | 4626
53.11592 | 5142
53.12905 | 5273
53.14218 | 5212
53.15531 | 4616
53.16844 | 3482
53.18157 | 2815
53.1947 | 2327
53.20783 | 2074
53.22096 | 2119
53.23409 | 2172
53.24722 | 2461
53.26035 | 2783
53.27348 | 2632
53.28661 | 2486
53.29974 | 2086
53.31288 | 1487
53.32601 | 1158
53.33914 | 814
53.35227 | 644
53.3654 | 564
53.37853 | 563
53.39166 | 494
53.40479 | 481
53.41792 | 437
53.43105 | 468
53.44418 | 410
53.45731 | 420
53.47044 | 417
53.48357 | 375
53.4967 | 407
53.50983 | 390
53.52296 | 352
53.53609 | 386
53.54922 | 374
53.56235 | 392
53.57548 | 362
53.58861 | 337
53.60174 | 368
53.61487 | 378
53.628 | 386
53.64113 | 362
53.65426 | 353
53.66739 | 337
53.68052 | 369
53.69365 | 343
53.70678 | 322
53.71991 | 347
53.73304 | 314
53.74617 | 356
53.7593 | 365
53.77244 | 338
53.78557 | 329
53.7987 | 350
53.81183 | 350
53.82496 | 315
53.83809 | 323
53.85122 | 312
53.86435 | 370
53.87748 | 349
53.89061 | 341
53.90374 | 345
53.91687 | 343
53.93 | 351
53.94313 | 363
53.95626 | 343
53.96939 | 356
53.98252 | 330
53.99565 | 341
54.00878 | 353
54.02191 | 361
54.03504 | 321
54.04817 | 357
54.0613 | 305
54.07443 | 354
54.08756 | 365
54.10069 | 356
54.11382 | 353
54.12695 | 340
54.14008 | 327
54.15321 | 325
54.16634 | 332
54.17947 | 344
54.1926 | 347
54.20573 | 342
54.21886 | 338
54.23199 | 338
54.24513 | 360
54.25826 | 375
54.27139 | 355
54.28452 | 353
54.29765 | 314
54.31078 | 337
54.32391 | 373
54.33704 | 335
54.35017 | 334
54.3633 | 372
54.37643 | 347
54.38956 | 353
54.40269 | 334
54.41582 | 362
54.42895 | 366
54.44208 | 340
54.45521 | 354
54.46834 | 355
54.48147 | 347
54.4946 | 353
54.50773 | 333
54.52086 | 322
54.53399 | 346
54.54712 | 338
54.56025 | 320
54.57338 | 319
54.58651 | 336
54.59964 | 335
54.61277 | 331
54.6259 | 354
54.63903 | 333
54.65216 | 344
54.66529 | 302
54.67842 | 328
54.69155 | 332
54.70469 | 341
54.71782 | 324
54.73095 | 328
54.74408 | 341
54.75721 | 338
54.77034 | 317
54.78347 | 373
54.7966 | 375
54.80973 | 341
54.82286 | 340
54.83599 | 335
54.84912 | 341
54.86225 | 341
54.87538 | 341
54.88851 | 318
54.90164 | 339
54.91477 | 358
54.9279 | 328
54.94103 | 349
54.95416 | 330
54.96729 | 328
54.98042 | 314
54.99355 | 325
55.00668 | 339
55.01981 | 352
55.03294 | 296
55.04607 | 311
55.0592 | 327
55.07233 | 317
55.08546 | 367
55.09859 | 369
55.11172 | 334
55.12485 | 374
55.13798 | 315
55.15111 | 308
55.16424 | 330
55.17738 | 309
55.19051 | 325
55.20364 | 319
55.21677 | 343
55.2299 | 325
55.24303 | 319
55.25616 | 329
55.26929 | 340
55.28242 | 326
55.29555 | 367
55.30868 | 326
55.32181 | 323
55.33494 | 313
55.34807 | 334
55.3612 | 319
55.37433 | 318
55.38746 | 314
55.40059 | 335
55.41372 | 327
55.42685 | 323
55.43998 | 322
55.45311 | 329
55.46624 | 327
55.47937 | 331
55.4925 | 337
55.50563 | 350
55.51876 | 336
55.53189 | 331
55.54502 | 330
55.55815 | 346
55.57128 | 313
55.58441 | 326
55.59754 | 323
55.61067 | 323
55.6238 | 333
55.63694 | 333
55.65007 | 338
55.6632 | 340
55.67633 | 301
55.68946 | 313
55.70259 | 336
55.71572 | 335
55.72885 | 354
55.74198 | 351
55.75511 | 366
55.76824 | 339
55.78137 | 338
55.7945 | 334
55.80763 | 290
55.82076 | 329
55.83389 | 345
55.84702 | 338
55.86015 | 330
55.87328 | 350
55.88641 | 360
55.89954 | 320
55.91267 | 378
55.9258 | 321
55.93893 | 333
55.95206 | 349
55.96519 | 311
55.97832 | 321
55.99145 | 350
56.00458 | 387
56.01771 | 344
56.03084 | 349
56.04397 | 311
56.0571 | 308
56.07023 | 349
56.08336 | 345
56.0965 | 345
56.10963 | 347
56.12276 | 330
56.13589 | 327
56.14902 | 324
56.16215 | 344
56.17528 | 323
56.18841 | 335
56.20154 | 324
56.21467 | 341
56.2278 | 321
56.24093 | 300
56.25406 | 340
56.26719 | 343
56.28032 | 287
56.29345 | 332
56.30658 | 343
56.31971 | 365
56.33284 | 336
56.34597 | 332
56.3591 | 332
56.37223 | 301
56.38536 | 321
56.39849 | 310
56.41162 | 366
56.42475 | 309
56.43788 | 331
56.45101 | 329
56.46414 | 317
56.47727 | 343
56.4904 | 328
56.50353 | 343
56.51666 | 321
56.52979 | 339
56.54292 | 353
56.55605 | 370
56.56919 | 354
56.58232 | 340
56.59545 | 399
56.60858 | 288
56.62171 | 305
56.63484 | 323
56.64797 | 312
56.6611 | 326
56.67423 | 313
56.68736 | 333
56.70049 | 342
56.71362 | 315
56.72675 | 323
56.73988 | 331
56.75301 | 295
56.76614 | 314
56.77927 | 326
56.7924 | 326
56.80553 | 317
56.81866 | 311
56.83179 | 325
56.84492 | 333
56.85805 | 318
56.87118 | 314
56.88431 | 332
56.89744 | 309
56.91057 | 307
56.9237 | 341
56.93683 | 334
56.94996 | 339
56.96309 | 323
56.97622 | 316
56.98935 | 332
57.00248 | 340
57.01561 | 341
57.02875 | 305
57.04188 | 320
57.05501 | 355
57.06814 | 315
57.08127 | 298
57.0944 | 297
57.10753 | 270
57.12066 | 314
57.13379 | 315
57.14692 | 330
57.16005 | 351
57.17318 | 326
57.18631 | 297
57.19944 | 331
57.21257 | 321
57.2257 | 353
57.23883 | 326
57.25196 | 323
57.26509 | 314
57.27822 | 332
57.29135 | 301
57.30448 | 321
57.31761 | 313
57.33074 | 336
57.34387 | 319
57.357 | 306
57.37013 | 330
57.38326 | 339
57.39639 | 337
57.40952 | 327
57.42265 | 336
57.43578 | 343
57.44891 | 299
57.46204 | 319
57.47517 | 326
57.4883 | 357
57.50144 | 362
57.51457 | 384
57.5277 | 347
57.54083 | 320
57.55396 | 281
57.56709 | 348
57.58022 | 321
57.59335 | 315
57.60648 | 357
57.61961 | 348
57.63274 | 364
57.64587 | 355
57.659 | 321
57.67213 | 336
57.68526 | 336
57.69839 | 338
57.71152 | 311
57.72465 | 332
57.73778 | 322
57.75091 | 310
57.76404 | 339
57.77717 | 363
57.7903 | 309
57.80343 | 330
57.81656 | 317
57.82969 | 322
57.84282 | 308
57.85595 | 321
57.86908 | 324
57.88221 | 305
57.89534 | 309
57.90847 | 331
57.9216 | 289
57.93473 | 329
57.94786 | 327
57.961 | 306
57.97413 | 357
57.98726 | 321
58.00039 | 302
58.01352 | 327
58.02665 | 324
58.03978 | 319
58.05291 | 297
58.06604 | 315
58.07917 | 324
58.0923 | 311
58.10543 | 319
58.11856 | 300
58.13169 | 319
58.14482 | 328
58.15795 | 357
58.17108 | 310
58.18421 | 309
58.19734 | 335
58.21047 | 307
58.2236 | 297
58.23673 | 338
58.24986 | 314
58.26299 | 319
58.27612 | 291
58.28925 | 325
58.30238 | 319
58.31551 | 318
58.32864 | 316
58.34177 | 310
58.3549 | 325
58.36803 | 338
58.38116 | 322
58.39429 | 320
58.40742 | 273
58.42056 | 304
58.43369 | 351
58.44682 | 314
58.45995 | 311
58.47308 | 303
58.48621 | 340
58.49934 | 321
58.51247 | 345
58.5256 | 333
58.53873 | 290
58.55186 | 261
58.56499 | 295
58.57812 | 323
58.59125 | 315
58.60438 | 328
58.61751 | 292
58.63064 | 303
58.64377 | 301
58.6569 | 328
58.67003 | 295
58.68316 | 297
58.69629 | 327
58.70942 | 289
58.72255 | 337
58.73568 | 321
58.74881 | 323
58.76194 | 350
58.77507 | 361
58.7882 | 329
58.80133 | 321
58.81446 | 301
58.82759 | 335
58.84072 | 299
58.85385 | 319
58.86698 | 284
58.88011 | 334
58.89325 | 317
58.90638 | 335
58.91951 | 300
58.93264 | 305
58.94577 | 314
58.9589 | 344
58.97203 | 293
58.98516 | 309
58.99829 | 290
59.01142 | 299
59.02455 | 311
59.03768 | 300
59.05081 | 326
59.06394 | 323
59.07707 | 283
59.0902 | 318
59.10333 | 314
59.11646 | 305
59.12959 | 311
59.14272 | 311
59.15585 | 296
59.16898 | 308
59.18211 | 295
59.19524 | 325
59.20837 | 295
59.2215 | 310
59.23463 | 331
59.24776 | 290
59.26089 | 320
59.27402 | 302
59.28715 | 330
59.30028 | 285
59.31341 | 319
59.32654 | 317
59.33967 | 284
59.35281 | 329
59.36594 | 329
59.37907 | 327
59.3922 | 324
59.40533 | 325
59.41846 | 313
59.43159 | 312
59.44472 | 298
59.45785 | 316
59.47098 | 342
59.48411 | 290
59.49724 | 306
59.51037 | 272
59.5235 | 314
59.53663 | 308
59.54976 | 328
59.56289 | 296
59.57602 | 326
59.58915 | 314
59.60228 | 298
59.61541 | 301
59.62854 | 308
59.64167 | 270
59.6548 | 293
59.66793 | 312
59.68106 | 297
59.69419 | 350
59.70732 | 349
59.72045 | 307
59.73358 | 267
59.74671 | 287
59.75984 | 322
59.77297 | 315
59.7861 | 301
59.79923 | 339
59.81237 | 305
59.8255 | 269
59.83863 | 276
59.85176 | 315
59.86489 | 320
59.87802 | 306
59.89115 | 329
59.90428 | 353
59.91741 | 358
59.93054 | 329
59.94367 | 339
59.9568 | 353
59.96993 | 319
59.98306 | 312
59.99619 | 325