## Sheet1
OCV |  | Fiiting Curve |  | -0.4V |  | Fiiting Curve |  | -1V |  | Fiiting Curve |  | -1.4V |  | Fiiting Curve
Z' (ohm) | -Z" (ohm) | Z' (ohm) | -Z" (ohm) | Z' (ohm) | -Z" (ohm) | Z' (ohm) | -Z" (ohm) | Z' (ohm) | -Z" (ohm) | Z' (ohm) | -Z" (ohm) | Z' (ohm) | -Z" (ohm) | Z' (ohm) | -Z" (ohm)
3.80066 | 0.53551 | 4.015 | 0.9689 | 4.58775 | 0.54305 | 4.812 | 0.889 | 3.52379 | 0.46073 | 3.772 | 0.8516 | 9.34673 | 0.54963 | 10.04 | 1.268
3.95273 | 0.87635 | 4.12 | 1.145 | 4.74151 | 0.87087 | 4.9 | 1.071 | 3.67228 | 0.79513 | 3.861 | 1.022 | 9.45973 | 0.87626 | 10.2 | 1.462
4.14237 | 1.20559 | 4.252 | 1.346 | 4.93053 | 1.18674 | 5.017 | 1.282 | 3.86001 | 1.11338 | 3.978 | 1.219 | 9.7806 | 1.1986 | 10.39 | 1.678
4.37219 | 1.52664 | 4.419 | 1.573 | 5.16203 | 1.49338 | 5.172 | 1.523 | 4.09174 | 1.41877 | 4.134 | 1.442 | 10.25076 | 1.50856 | 10.62 | 1.915
4.65157 | 1.84254 | 4.628 | 1.826 | 5.44189 | 1.79474 | 5.379 | 1.793 | 4.37427 | 1.70817 | 4.339 | 1.687 | 10.55798 | 1.80287 | 10.9 | 2.169
4.98755 | 2.15188 | 4.891 | 2.102 | 5.77349 | 2.087 | 5.652 | 2.087 | 4.71157 | 1.97902 | 4.606 | 1.948 | 11.45981 | 2.07899 | 11.24 | 2.436
5.37663 | 2.44135 | 5.213 | 2.391 | 6.15712 | 2.358 | 5.995 | 2.384 | 5.092 | 2.21729 | 4.937 | 2.206 | 11.97627 | 2.31864 | 11.63 | 2.702
5.82401 | 2.7077 | 5.603 | 2.683 | 6.59132 | 2.60197 | 6.42 | 2.669 | 5.52091 | 2.41377 | 5.34 | 2.445 | 12.54765 | 2.53692 | 12.09 | 2.956
6.32163 | 2.9355 | 6.071 | 2.965 | 7.07631 | 2.80663 | 6.926 | 2.918 | 5.98851 | 2.56677 | 5.811 | 2.644 | 13.12933 | 2.70247 | 12.61 | 3.185
6.87005 | 3.12192 | 6.614 | 3.216 | 7.60256 | 2.97023 | 7.498 | 3.104 | 6.47716 | 2.67142 | 6.331 | 2.781 | 13.79128 | 2.82901 | 13.2 | 3.371
7.43309 | 3.25307 | 7.203 | 3.408 | 8.14024 | 3.08362 | 8.088 | 3.207 | 6.96156 | 2.72343 | 6.858 | 2.843 | 14.22582 | 2.89904 | 13.8 | 3.495
8.02466 | 3.32865 | 7.851 | 3.535 | 8.70148 | 3.13509 | 8.695 | 3.231 | 7.44958 | 2.73187 | 7.392 | 2.836 | 14.77408 | 2.92603 | 14.45 | 3.555
8.63805 | 3.35125 | 8.544 | 3.581 | 9.28121 | 3.13796 | 9.298 | 3.181 | 7.94192 | 2.69478 | 7.913 | 2.766 | 15.30764 | 2.90936 | 15.11 | 3.544
9.22711 | 3.31832 | 9.22 | 3.54 | 9.83496 | 3.0899 | 9.846 | 3.08 | 8.40806 | 2.62143 | 8.383 | 2.655 | 15.86022 | 2.85416 | 15.75 | 3.466
9.7933 | 3.23224 | 9.856 | 3.423 | 10.36063 | 2.99349 | 10.34 | 2.953 | 8.8419 | 2.52302 | 8.801 | 2.526 | 16.43627 | 2.76613 | 16.34 | 3.334
10.31683 | 3.11705 | 10.43 | 3.248 | 10.84634 | 2.86885 | 10.78 | 2.817 | 9.24006 | 2.40577 | 9.174 | 2.392 | 16.97033 | 2.64693 | 16.87 | 3.166
10.79399 | 2.98094 | 10.94 | 3.039 | 11.29515 | 2.72448 | 11.19 | 2.685 | 9.60163 | 2.27278 | 9.512 | 2.263 | 17.39605 | 2.52267 | 17.35 | 2.978
11.27066 | 2.82533 | 11.42 | 2.797 | 11.7294 | 2.54805 | 11.6 | 2.547 | 9.95874 | 2.12203 | 9.849 | 2.131 | 17.81538 | 2.36707 | 17.81 | 2.766
11.66694 | 2.67696 | 11.78 | 2.582 | 12.09782 | 2.39009 | 11.96 | 2.427 | 10.24728 | 1.98788 | 10.14 | 2.019 | 18.23706 | 2.22851 | 18.18 | 2.579
12.02049 | 2.53523 | 12.09 | 2.391 | 12.41841 | 2.23426 | 12.29 | 2.311 | 10.50918 | 1.85412 | 10.4 | 1.915 | 18.54095 | 2.09364 | 18.51 | 2.409
12.36146 | 2.4 | 12.37 | 2.221 | 12.73148 | 2.07243 | 12.63 | 2.186 | 10.76475 | 1.72505 | 10.67 | 1.809 | 18.79217 | 1.95755 | 18.82 | 2.247
12.66324 | 2.29305 | 12.6 | 2.101 | 12.99881 | 1.93044 | 12.94 | 2.064 | 10.98177 | 1.61786 | 10.91 | 1.714 | 19.07625 | 1.83486 | 19.09 | 2.116
12.97162 | 2.19726 | 12.82 | 2.022 | 13.25689 | 1.79216 | 13.24 | 1.932 | 11.187 | 1.51688 | 11.14 | 1.62 | 19.40777 | 1.72478 | 19.35 | 2.004
13.22016 | 2.11665 | 13.01 | 1.997 | 13.47295 | 1.68445 | 13.5 | 1.812 | 11.35999 | 1.43371 | 11.34 | 1.542 | 19.60456 | 1.64011 | 19.57 | 1.926
13.49629 | 2.06623 | 13.23 | 2.017 | 13.69159 | 1.57624 | 13.75 | 1.682 | 11.53393 | 1.36668 | 11.54 | 1.467 | 19.89358 | 1.55983 | 19.81 | 1.864
13.75041 | 2.03202 | 13.47 | 2.08 | 13.89242 | 1.48596 | 13.97 | 1.561 | 11.69272 | 1.31842 | 11.72 | 1.407 | 20.14369 | 1.50189 | 20.03 | 1.827
13.98974 | 2.02098 | 13.73 | 2.168 | 14.07094 | 1.40845 | 14.16 | 1.455 | 11.83847 | 1.28967 | 11.88 | 1.364 | 20.47772 | 1.46121 | 20.25 | 1.812
14.24356 | 2.03126 | 14.05 | 2.273 | 14.25209 | 1.33868 | 14.35 | 1.354 | 11.9898 | 1.2769 | 12.05 | 1.335 | 20.70529 | 1.43695 | 20.48 | 1.817
14.48299 | 2.06239 | 14.4 | 2.363 | 14.41539 | 1.28701 | 14.51 | 1.274 | 12.13157 | 1.28614 | 12.2 | 1.325 | 20.98837 | 1.43216 | 20.7 | 1.84
14.73066 | 2.11997 | 14.77 | 2.43 | 14.57659 | 1.24576 | 14.65 | 1.207 | 12.27558 | 1.31572 | 12.35 | 1.335 | 21.23483 | 1.44542 | 20.93 | 1.882
14.97468 | 2.19919 | 15.13 | 2.468 | 14.72456 | 1.21462 | 14.78 | 1.16 | 12.41374 | 1.3634 | 12.5 | 1.363 | 21.53853 | 1.47578 | 21.17 | 1.937
15.24507 | 2.31384 | 15.49 | 2.495 | 14.88101 | 1.19666 | 14.92 | 1.127 | 12.57266 | 1.4375 | 12.66 | 1.416 | 21.74175 | 1.52723 | 21.43 | 2.013
15.50289 | 2.45063 | 15.79 | 2.527 | 15.02199 | 1.18844 | 15.04 | 1.115 | 12.726 | 1.52881 | 12.81 | 1.486 | 22.01875 | 1.59381 | 21.68 | 2.098
15.79207 | 2.63365 | 16.09 | 2.595 | 15.17182 | 1.19485 | 15.16 | 1.12 | 12.90566 | 1.65164 | 12.98 | 1.585 | 22.33509 | 1.68643 | 21.97 | 2.206
16.08648 | 2.84495 | 16.35 | 2.709 | 15.31155 | 1.21372 | 15.28 | 1.143 | 13.09053 | 1.79656 | 13.16 | 1.705 | 22.49759 | 1.79159 | 22.26 | 2.325
16.40097 | 3.10148 | 16.6 | 2.885 | 15.45782 | 1.2498 | 15.41 | 1.184 | 13.29457 | 1.96079 | 13.35 | 1.851 | 22.77798 | 1.91995 | 22.57 | 2.458
16.74389 | 3.4175 | 16.88 | 3.148 | 15.60988 | 1.30061 | 15.54 | 1.248 | 13.5282 | 2.17489 | 13.57 | 2.035 | 23.05836 | 2.07603 | 22.91 | 2.616
17.12195 | 3.79389 | 17.16 | 3.48 | 15.76365 | 1.37544 | 15.68 | 1.329 | 13.79097 | 2.41728 | 13.79 | 2.242 | 23.38903 | 2.26377 | 23.26 | 2.785
17.52352 | 4.21717 | 17.46 | 3.9 | 15.93403 | 1.45279 | 15.83 | 1.43 | 14.06654 | 2.64842 | 14.04 | 2.484 | 23.72644 | 2.45238 | 23.62 | 2.971
17.98339 | 4.77038 | 17.84 | 4.462 | 16.09372 | 1.55408 | 16 | 1.564 | 14.40214 | 2.96054 | 14.34 | 2.788 | 24.11562 | 2.68045 | 24.04 | 3.196
18.46927 | 5.33554 | 18.23 | 5.083 | 16.26689 | 1.68565 | 16.17 | 1.709 | 14.73875 | 3.31237 | 14.64 | 3.109 | 24.53225 | 2.92709 | 24.45 | 3.423
18.96717 | 6.02748 | 18.68 | 5.826 | 16.45447 | 1.85678 | 16.36 | 1.88 | 15.09985 | 3.67026 | 14.98 | 3.48 | 24.83032 | 3.19345 | 24.89 | 3.677
19.56803 | 6.91513 | 19.22 | 6.732 | 16.66335 | 2.05551 | 16.57 | 2.085 | 15.5383 | 4.11503 | 15.36 | 3.919 | 25.21457 | 3.50898 | 25.37 | 3.967
20.24862 | 7.92135 | 19.85 | 7.819 | 16.89915 | 2.2853 | 16.81 | 2.325 | 16.03739 | 4.62572 | 15.79 | 4.433 | 25.54602 | 3.84826 | 25.88 | 4.296
21.04858 | 9.10315 | 20.62 | 9.139 | 17.1682 | 2.55056 | 17.09 | 2.612 | 16.55214 | 5.21101 | 16.29 | 5.044 | 26.03028 | 4.25808 | 26.45 | 4.676
21.91486 | 10.46609 | 21.46 | 10.58 | 17.43834 | 2.87823 | 17.37 | 2.92 | 17.11824 | 5.8469 | 16.81 | 5.703 | 26.68107 | 4.6463 | 27.02 | 5.075
22.91023 | 12.10513 | 22.48 | 12.34 | 17.7641 | 3.23409 | 17.7 | 3.29 | 17.76345 | 6.55958 | 17.41 | 6.497 | 27.42989 | 5.12212 | 27.66 | 5.545
23.94568 | 13.93291 | 23.65 | 14.32 | 18.10728 | 3.60216 | 18.06 | 3.702 | 18.46862 | 7.39462 | 18.07 | 7.391 | 28.12823 | 5.60166 | 28.33 | 6.063
25.24171 | 16.25568 | 25.04 | 16.68 | 18.51447 | 4.12244 | 18.47 | 4.189 | 19.17413 | 8.37145 | 18.83 | 8.456 | 28.97497 | 6.22169 | 29.07 | 6.669
26.63225 | 18.81803 | 26.58 | 19.31 | 18.94003 | 4.62608 | 18.92 | 4.73 | 20.01229 | 9.50786 | 19.65 | 9.652 | 29.88835 | 6.83372 | 29.83 | 7.335
28.38223 | 22.16574 | 28.44 | 22.59 | 19.48445 | 5.337 | 19.45 | 5.392 | 20.86761 | 10.89773 | 20.63 | 11.13 | 30.99066 | 7.64798 | 30.72 | 8.148
30.42253 | 25.96169 | 30.54 | 26.37 | 20.19336 | 6.12468 | 20.03 | 6.139 | 22.00548 | 12.66389 | 21.7 | 12.83 | 32.30708 | 8.53426 | 31.65 | 9.063
32.60596 | 30.22798 | 32.89 | 30.66 | 20.67594 | 6.95305 | 20.65 | 6.972 | 22.95049 | 14.49749 | 22.86 | 14.75 | 32.97867 | 9.45997 | 32.64 | 10.08
35.29726 | 35.4396 | 35.69 | 35.82 | 21.36671 | 7.95522 | 21.37 | 7.954 | 24.12121 | 16.79393 | 24.19 | 17.05 | 34.03059 | 10.60366 | 33.73 | 11.29
38.54041 | 41.62596 | 39.01 | 41.93 | 22.16018 | 9.12826 | 22.19 | 9.1 | 25.43594 | 19.56285 | 25.68 | 19.78 | 35.49868 | 11.96486 | 34.93 | 12.69
42.52941 | 49.06263 | 43.05 | 49.29 | 23.0748 | 10.51796 | 23.12 | 10.47 | 26.95809 | 22.97385 | 27.41 | 23.09 | 37.04131 | 13.58222 | 36.28 | 14.38
47.21898 | 57.56126 | 47.76 | 57.68 | 24.10109 | 12.10644 | 24.16 | 12.02 | 28.6358 | 26.96256 | 29.31 | 26.93 | 38.52423 | 15.44965 | 37.73 | 16.3
52.90215 | 67.49414 | 53.42 | 67.52 | 25.26741 | 13.96851 | 25.33 | 13.85 | 30.58618 | 31.77217 | 31.45 | 31.51 | 40.222 | 17.71629 | 39.33 | 18.57
59.87045 | 79.16058 | 60.28 | 79.06 | 26.61746 | 16.16879 | 26.67 | 16.01 | 32.93408 | 37.70035 | 33.9 | 37.05 | 41.76496 | 20.38949 | 41.12 | 21.27
68.31477 | 92.63985 | 68.55 | 92.45 | 28.18285 | 18.75912 | 28.21 | 18.58 | 35.60083 | 44.75142 | 36.69 | 43.71 | 43.81086 | 23.61216 | 43.12 | 24.47
78.39379 | 108.0005 | 78.4 | 107.7 | 29.99409 | 21.77377 | 29.99 | 21.58 | 38.69053 | 53.16293 | 39.83 | 51.64 | 46.31572 | 27.43534 | 45.35 | 28.24
90.66211 | 125.6575 | 90.35 | 125.3 | 32.17181 | 25.38421 | 32.13 | 25.17 | 42.33993 | 63.31643 | 43.46 | 61.32 | 49.25359 | 32.07846 | 47.88 | 32.76
105.2081 | 145.1449 | 104.5 | 145.1 | 34.5765 | 29.39273 | 34.69 | 29.29 | 46.66652 | 75.29439 | 47.62 | 72.95 | 51.53715 | 37.42712 | 50.74 | 38.11
122.6974 | 167.3545 | 121.6 | 167.6 | 37.48157 | 34.15733 | 37.77 | 34.04 | 51.87192 | 89.76451 | 52.59 | 87.22 | 54.79038 | 44.04434 | 54.07 | 44.57
143.2833 | 192.0801 | 141.7 | 192.7 | 40.8849 | 39.63633 | 41.34 | 39.39 | 58.03807 | 106.8988 | 58.61 | 104.4 | 59.09953 | 51.95403 | 57.95 | 52.28
167.338 | 219.4316 | 165.5 | 220.4 | 44.92213 | 45.97293 | 45.4 | 45.53 | 65.37659 | 127.1906 | 66.01 | 125.2 | 63.67854 | 61.61599 | 62.58 | 61.54
195.2963 | 249.7503 | 193.1 | 250.8 | 49.62811 | 53.23938 | 50.01 | 52.68 | 74.29054 | 151.3265 | 74.98 | 149.9 | 69.68846 | 73.07413 | 68.2 | 72.64
227.6854 | 282.7854 | 224.7 | 283.8 | 55.20677 | 61.55009 | 55.36 | 61.12 | 85.14162 | 179.7094 | 85.69 | 179.6 | 76.26374 | 86.66764 | 75.19 | 85.92
264.5637 | 319.1748 | 260.2 | 319.4 | 61.76539 | 70.97225 | 61.83 | 71.03 | 98.0868 | 212.8415 | 98.45 | 215.6 | 84.83719 | 102.957 | 84.14 | 101.7
306.3107 | 358.9184 | 299.4 | 357.9 | 69.39729 | 81.48698 | 69.84 | 82.35 | 113.496 | 251.0753 | 114.1 | 259.6 | 96.6907 | 122.751 | 95.91 | 120.3
353.3942 | 402.5836 | 341.6 | 399.7 | 78.35254 | 93.25416 | 79.6 | 94.75 | 131.8258 | 294.0987 | 134.4 | 313.7 | 111.0501 | 145.851 | 111.6 | 141.4