## Sheet1
Ortho EIS |  | Ortho CV
Voltage (V) | Log( DCa2+ , cm2 s-1) | Voltage (V) | Log( DCa2+ , cm2 s-1)
-0.016 | -10.49577 | -0.5 | -10.52
-0.4 | -11.01091
-1 | -13.10241
-1.4 | -13.50136