## Sheet1
Cycle no. | Sp. Capacity (mAh g-1)
| Ortho | Tri | Tetra
1 | 163.37493 | 162.74131 | 120.02421
2 | 163.73089 | 166.98102 | 107.4972
3 | 163.08906 | 168.19005 | 98.04238
4 | 162.35774 | 168.91319 | 92.11274
5 | 161.8456 | 169.63072 | 88.10888
6 | 161.365 | 170.31619 | 83.01304
7 | 165.59789 | 170.98202 | 80.89065
8 | 165.07467 | 170.75825 | 81.54634
9 | 164.85443 | 170.39047 | 80.33555
10 | 164.37795 | 169.91491 | 78.26608
11 | 164.03125 | 169.26487 | 76.48031
12 | 164.07767 | 168.81802 | 74.71583
13 | 163.86621 | 168.65992 | 72.69674
14 | 163.87602 | 168.5412 | 70.71034
15 | 163.77339 | 168.36128 | 68.67128
16 | 160.30665 | 168.10767 | 66.45756
17 | 160.14208 | 167.49225 | 64.23266
18 | 159.91662 | 167.08419 | 61.70834
19 | 159.97426 | 166.73145 | 59.21103
20 | 160.03526 | 166.27866 | 56.88066
21 | 159.93755 | 165.77542 | 54.91478
22 | 159.93009 | 165.35183 | 53.40658
23 | 160.21008 | 164.95205 | 52.20742
24 | 160.55997 | 164.5168 | 51.33186
25 | 159.48561 | 163.93056 | 50.60383
26 | 158.85176 | 163.38426 | 49.76765
27 | 158.33905 | 162.97033 | 48.87947
28 | 157.67604 | 162.61307 | 48.25687
29 | 156.82593 | 162.27114 | 47.78147
30 | 155.82152 | 161.72891 | 47.34402
31 | 156.46692 | 161.01969 | 47.20512
32 | 156.0408 | 160.3898 | 46.92
33 | 156.03211 | 160.00242 | 46.56582
34 | 155.94695 | 158.41179 | 46.35605
35 | 155.64455 | 158.09012 | 46.28319
36 | 155.22763 | 158.41729 | 46.425
37 | 154.73881 | 158.02196 | 46.4399
38 | 154.69373 | 157.37976 | 46.18071
39 | 154.77289 | 156.8774 | 46.12166
40 | 154.59508 | 156.47003 | 46.08587
41 | 154.59664 | 156.07521 | 46.10119
42 | 154.31802 | 155.7328 | 46.07518
43 | 154.06292 | 155.66851 | 46.09821
44 | 153.80815 | 155.51091 | 46.09329
45 | 153.63139 | 155.18351 | 46.11125
46 | 153.74014 | 154.69393 | 46.10872
47 | 153.75885 | 154.24309 | 46.15867
48 | 153.778 | 153.82628 | 46.47596
49 | 153.72259 | 153.40947 | 46.48274
50 | 153.54545 | 153.17334 | 46.6062
51 | 153.60012 | 153.14162 | 46.56052
52 | 153.27919 | 152.95951 | 46.68161
53 | 153.11749 | 152.33562 | 46.78184
54 | 152.92786 | 152.12314 | 46.85174
55 | 152.34966 | 151.91015 | 46.92734
56 | 152.02981 | 151.53528 | 46.96994
57 | 151.63949 | 151.30386 | 46.98254
58 | 151.65132 | 151.01827 | 46.99722
59 | 151.50505 | 150.92782 | 47.0594
60 | 151.10969 | 150.7427 | 47.04362
61 | 150.83352 | 150.18597 | 47.08626
62 | 150.48177 | 149.63743 | 47.09646
63 | 150.2917 | 149.07621 | 47.27049
64 | 150.56257 | 148.5749 | 47.24793
65 | 150.49954 | 148.02752 | 47.19008
66 | 149.94069 | 147.58714 | 47.19532
67 | 149.61063 | 147.20511 | 47.22293
68 | 149.06866 | 146.89333 | 47.20788
69 | 148.6508 | 146.51335 | 47.21971
70 | 148.23301 | 146.01592 | 47.24374
71 | 147.92576 | 145.56526 | 47.2236
72 | 147.89165 | 145.14687 | 47.22533
73 | 148.31925 | 144.76381 | 47.20376
74 | 148.40529 | 144.33358 | 46.99397
75 | 148.08837 | 144.00551 | 46.86761
76 | 147.73729 | 143.7185 | 46.75393
77 | 147.48307 | 143.25645 | 46.76381
78 | 147.2556 | 142.82448 | 46.74929
79 | 146.96485 | 142.54795 | 46.67929
80 | 146.93939 | 142.23455 | 46.58963
81 | 147.59281 | 141.89286 | 46.50488
82 | 147.33659 | 141.53824 | 46.50367
83 | 147.24528 | 141.34149 | 46.6965
84 | 147.13643 | 141.27041 | 46.7143
85 | 147.08435 | 140.95228 | 46.77159
86 | 146.89712 | 140.4787 | 46.70136
87 | 146.75648 | 140.07775 | 46.65353
88 | 146.66393 | 139.95263 | 46.57187
89 | 146.63548 | 139.80595 | 46.50098
90 | 146.37284 | 138.57304 | 46.43009
91 | 146.11922 | 138.14771 | 46.38295
92 | 145.77775 | 139.36408 | 46.3565
93 | 145.62187 | 139.54177 | 46.29484
94 | 145.3617 | 139.10768 | 46.20709
95 | 145.03316 | 138.72798 | 46.16506
96 | 144.77996 | 138.31402 | 46.09955
97 | 144.416 | 137.93641 | 46.03947
98 | 144.15064 | 137.95227 | 46.00741
99 | 144.2687 | 138.01816 | 46.03908
100 | 144.16139 | 137.9239 | 46.30824